## Data
Orientation | Rotating_Speed_(rpm) | Molecular_Weight_(g/mol) | Cosolvent1 | Cosolvent2 | Cosolvent_Ratio | Polymer_Concentration_(wt%) | MWCNT | Cloisite30B clay | BaTiO3 | Graphene | Graphene Oxide | Reduced Graphene Oxide | PBO | Polyaniline | LiCl | Fluorosurfactant | CNT | Ag Nanoparticle | Nanosilica | Platinum | NaNbO3 | HNT | ZnO | Nickle Chloride Hexahydrate | BiCl3 | Filler1_%_(wt%) | Filler2_%_(wt%) | Average_Temperature | Average_Humidity_(%) | Needle_Size_(mm) | Distance_(cm) | Voltage_(kV) | Flow_rate_(ml/hr) | Electric_Field_(kV/m) | Diameter_(nm) | XRD β-phase_content_(%) | FTIR β-phase_content_(%) | Generated_Voltage_(V) | Rank | Input_force_(N) | Horizontal_Deflection_(mm) | Deflection_(mm) | Strain_(mm/mm) | frequency_(Hz) | Orignal_Sample_Length_(mm) | Test | Reference
0 | 0 | 534000 | DMF | Acetone | 2/3 | 0.12 | 0 | 0 | 0 | 0 | 0 | 0 | 0 | 0 | 0 | 0 | 0 | 0 | 0 | 0 | 0 | 0 | 0 | 0 | 0 | 0 | 0 | 22 | 0.55 | N/A | 15 | 9 | 1.2 | 60 | 200 | N/A | N/A | 0.13 | 1 | 4.44 | N/A | N/A | N/A | 20 | N/A | Impact/Compression | A flexible piezoelectric force sensor based on PVDF fabrics
0 | 0 | 534000 | DMF | Acetone | 2/3 | 0.12 | 0 | 0 | 0 | 0 | 0 | 0 | 0 | 0 | 0 | 0 | 0 | 0 | 0 | 0 | 0 | 0 | 0 | 0 | 0 | 0 | 0 | 22 | 0.55 | N/A | 15 | 12 | 1.2 | 80 | 200 | N/A | N/A | 0.14 | 1 | 3.33 | N/A | N/A | N/A | 20 | N/A | Impact/Compression | A flexible piezoelectric force sensor based on PVDF fabrics
0 | 0 | 534000 | DMF | Acetone | 2/3 | 0.12 | 0 | 0 | 0 | 0 | 0 | 0 | 0 | 0 | 0 | 0 | 0 | 0 | 0 | 0 | 0 | 0 | 0 | 0 | 0 | 0 | 0 | 22 | 0.55 | N/A | 15 | 15 | 1.2 | 100 | 150 | N/A | N/A | 0.135 | 1 | 3.56 | N/A | N/A | N/A | 20 | N/A | Impact/Compression | A flexible piezoelectric force sensor based on PVDF fabrics
0 | 0 | 534000 | DMF | Acetone | 2/3 | 0.12 | 0 | 0 | 0 | 0 | 0 | 0 | 0 | 0 | 0 | 0 | 0 | 0 | 0 | 0 | 0 | 0 | 0 | 0 | 0 | 0 | 0 | 22 | 0.55 | N/A | 15 | 18 | 1.2 | 120 | 200 | N/A | N/A | 0.107 | 1 | 4.44 | N/A | N/A | N/A | 20 | N/A | Impact/Compression | A flexible piezoelectric force sensor based on PVDF fabrics
0 | 0 | 534000 | DMF | Acetone | 2/3 | 0.12 | 0 | 0 | 0 | 0 | 0 | 0 | 0 | 0 | 0 | 0 | 0 | 0 | 0 | 0 | 0 | 0 | 0 | 0 | 0 | 0 | 0 | 22 | 0.55 | N/A | 15 | 12 | 0.6 | 80 | 200 | N/A | N/A | 0.135 | 1 | 3.56 | N/A | N/A | N/A | 20 | N/A | Impact/Compression | A flexible piezoelectric force sensor based on PVDF fabrics
0 | 0 | 534000 | DMF | Acetone | 2/3 | 0.12 | 0 | 0 | 0 | 0 | 0 | 0 | 0 | 0 | 0 | 0 | 0 | 0 | 0 | 0 | 0 | 0 | 0 | 0 | 0 | 0 | 0 | 22 | 0.55 | N/A | 15 | 12 | 1.2 | 80 | 200 | N/A | N/A | 0.14 | 1 | 3.33 | N/A | N/A | N/A | 20 | N/A | Impact/Compression | A flexible piezoelectric force sensor based on PVDF fabrics
0 | 0 | 534000 | DMF | Acetone | 2/3 | 0.12 | 0 | 0 | 0 | 0 | 0 | 0 | 0 | 0 | 0 | 0 | 0 | 0 | 0 | 0 | 0 | 0 | 0 | 0 | 0 | 0 | 0 | 22 | 0.55 | N/A | 15 | 12 | 1.8 | 80 | 200 | N/A | N/A | 0.105 | 1 | 4.44 | N/A | N/A | N/A | 20 | N/A | Impact/Compression | A flexible piezoelectric force sensor based on PVDF fabrics
0 | 0 | 534000 | DMF | Acetone | 2/3 | 0.12 | 0 | 0 | 0 | 0 | 0 | 0 | 0 | 0 | 0 | 0 | 0 | 0 | 0 | 0 | 0 | 0 | 0 | 0 | 0 | 0 | 0 | 22 | 0.55 | N/A | 15 | 12 | 2.4 | 80 | 100 | N/A | N/A | 0.05 | 1 | 4.44 | N/A | N/A | N/A | 20 | N/A | Impact/Compression | A flexible piezoelectric force sensor based on PVDF fabrics
0 | 0 | 534000 | DMF | Acetone | 2/3 | 0.12 | 0 | 0 | 0 | 0 | 0 | 0 | 0 | 0 | 0 | 0 | 0 | 0 | 0 | 0 | 0 | 0 | 0 | 0 | 0 | 0 | 0 | 22 | 0.55 | N/A | 15 | 15 | 1.2 | 100 | 150 | N/A | N/A | 0.22 | 1 | 4 | N/A | N/A | N/A | 0.1 | N/A | Impact/Compression | A flexible piezoelectric force sensor based on PVDF fabrics
0 | 0 | 534000 | DMF | Acetone | 2/3 | 0.12 | 0 | 0 | 0 | 0 | 0 | 0 | 0 | 0 | 0 | 0 | 0 | 0 | 0 | 0 | 0 | 0 | 0 | 0 | 0 | 0 | 0 | 22 | 0.55 | N/A | 15 | 18 | 1.2 | 120 | 200 | N/A | N/A | 0.24 | 1 | 4 | N/A | N/A | N/A | 0.5 | N/A | Impact/Compression | A flexible piezoelectric force sensor based on PVDF fabrics
0 | 0 | 534000 | DMF | Acetone | 2/3 | 0.12 | 0 | 0 | 0 | 0 | 0 | 0 | 0 | 0 | 0 | 0 | 0 | 0 | 0 | 0 | 0 | 0 | 0 | 0 | 0 | 0 | 0 | 22 | 0.55 | N/A | 15 | 12 | 0.6 | 80 | 200 | N/A | N/A | 0.24 | 1 | 4 | N/A | N/A | N/A | 1 | N/A | Impact/Compression | A flexible piezoelectric force sensor based on PVDF fabrics
0 | 0 | 534000 | DMF | Acetone | 2/3 | 0.12 | 0 | 0 | 0 | 0 | 0 | 0 | 0 | 0 | 0 | 0 | 0 | 0 | 0 | 0 | 0 | 0 | 0 | 0 | 0 | 0 | 0 | 22 | 0.55 | N/A | 15 | 12 | 1.2 | 80 | 200 | N/A | N/A | 0.21 | 1 | 4 | N/A | N/A | N/A | 5 | N/A | Impact/Compression | A flexible piezoelectric force sensor based on PVDF fabrics
0 | 0 | 534000 | DMF | Acetone | 2/3 | 0.12 | 0 | 0 | 0 | 0 | 0 | 0 | 0 | 0 | 0 | 0 | 0 | 0 | 0 | 0 | 0 | 0 | 0 | 0 | 0 | 0 | 0 | 22 | 0.55 | N/A | 15 | 12 | 1.8 | 80 | 200 | N/A | N/A | 0.28 | 1 | 4 | N/A | N/A | N/A | 10 | N/A | Impact/Compression | A flexible piezoelectric force sensor based on PVDF fabrics
0 | 0 | 534000 | DMF | Acetone | 2/3 | 0.12 | 0 | 0 | 0 | 0 | 0 | 0 | 0 | 0 | 0 | 0 | 0 | 0 | 0 | 0 | 0 | 0 | 0 | 0 | 0 | 0 | 0 | 22 | 0.55 | N/A | 15 | 12 | 2.4 | 80 | 100 | N/A | N/A | 0.28 | 1 | 4 | N/A | N/A | N/A | 20 | N/A | Impact/Compression | A flexible piezoelectric force sensor based on PVDF fabrics
0 | 100 | 172000 | DMF | Acetone | 2/3 | 0.16 | 0 | 0 | 0 | 0 | 0 | 0 | 0 | 0 | 0 | 0 | 0 | 0 | 0 | 0 | 0 | 0 | 0 | 0 | 0 | 0 | 0 | N/A | N/A | N/A | 16 | 40 | N/A | 250 | 490 | N/A | 0.778 | 1 | 1 | 10 | N/A | N/A | N/A | 5 | 20 | Impact/Compression | Enhanced mechanical energy harvesting using needleless
0 | 100 | 172000 | DMF | Acetone | 2/3 | 0.16 | 0 | 0 | 0 | 0 | 0 | 0 | 0 | 0 | 0 | 0 | 0 | 0 | 0 | 0 | 0 | 0 | 0 | 0 | 0 | 0 | 0 | N/A | N/A | N/A | 16 | 45 | N/A | 281.25 | 500 | N/A | N/A | 1.6 | 1 | 10 | N/A | N/A | N/A | 5 | 20 | Impact/Compression | Enhanced mechanical energy harvesting using needleless electrospun poly (vinylidene fluoride) nanofibre webs
0 | 100 | 172000 | DMF | Acetone | 2/3 | 0.16 | 0 | 0 | 0 | 0 | 0 | 0 | 0 | 0 | 0 | 0 | 0 | 0 | 0 | 0 | 0 | 0 | 0 | 0 | 0 | 0 | 0 | N/A | N/A | N/A | 16 | 50 | N/A | 312.5 | 510 | N/A | N/A | 2.05 | 2 | 10 | N/A | N/A | N/A | 5 | 20 | Impact/Compression | Enhanced mechanical energy harvesting using needleless electrospun poly (vinylidene fluoride) nanofibre webs
0 | 100 | 172000 | DMF | Acetone | 2/3 | 0.16 | 0 | 0 | 0 | 0 | 0 | 0 | 0 | 0 | 0 | 0 | 0 | 0 | 0 | 0 | 0 | 0 | 0 | 0 | 0 | 0 | 0 | N/A | N/A | N/A | 16 | 55 | N/A | 343.75 | 530 | N/A | N/A | 2.1 | 2 | 10 | N/A | N/A | N/A | 5 | 20 | Impact/Compression | Enhanced mechanical energy harvesting using needleless electrospun poly (vinylidene fluoride) nanofibre webs
0 | 100 | 172000 | DMF | Acetone | 2/3 | 0.16 | 0 | 0 | 0 | 0 | 0 | 0 | 0 | 0 | 0 | 0 | 0 | 0 | 0 | 0 | 0 | 0 | 0 | 0 | 0 | 0 | 0 | N/A | N/A | N/A | 16 | 60 | N/A | 375 | 539 | N/A | 0.885 | 2.6 | 2 | 10 | N/A | N/A | N/A | 5 | 20 | Impact/Compression | Enhanced mechanical energy harvesting using needleless electrospun poly (vinylidene fluoride) nanofibre webs
1 | 600 | 352000 | DMF | Acetone | 3/2 | 0.2 | 0 | 0 | 0 | 0 | 0 | 0 | 0 | 0 | 0 | 0 | 0 | 0 | 0 | 0 | 0 | 0 | 0 | 0 | 0 | 0 | 0 | N/A | N/A | 0.413 | 15 | 10 | 1 | 66.66667 | 294.8 | N/A | 0.652 | 6.86 | 3 | 5.54 | N/A | N/A | N/A | N/A | 40 | Impact/Compression | Piezoelectric sensor based on electrospun PVDF-MWCNT-Cloisite 30B hybrid
1 | 600 | 352000 | DMF | Acetone | 3/2 | 0.2 | 1 | 1 | 0 | 0 | 0 | 0 | 0 | 0 | 0 | 0 | 0 | 0 | 0 | 0 | 0 | 0 | 0 | 0 | 0 | 0.0005 | 0.001 | N/A | N/A | 0.413 | 15 | 10 | 1 | 66.66667 | 217.6 | N/A | 0.872 | 8.7 | 3 | 5.3 | N/A | N/A | N/A | N/A | 40 | Impact/Compression | Piezoelectric sensor based on electrospun PVDF-MWCNT-Cloisite 30B hybrid
1 | 600 | 352000 | DMF | Acetone | 3/2 | 0.2 | 1 | 1 | 0 | 0 | 0 | 0 | 0 | 0 | 0 | 0 | 0 | 0 | 0 | 0 | 0 | 0 | 0 | 0 | 0 | 0.00075 | 0.00075 | N/A | N/A | 0.413 | 15 | 10 | 1 | 66.66667 | 221.4 | N/A | 0.85 | 7.42 | 3 | 5.48 | N/A | N/A | N/A | N/A | 40 | Impact/Compression | Piezoelectric sensor based on electrospun PVDF-MWCNT-Cloisite 30B hybrid
1 | 600 | 352000 | DMF | Acetone | 3/2 | 0.2 | 1 | 1 | 0 | 0 | 0 | 0 | 0 | 0 | 0 | 0 | 0 | 0 | 0 | 0 | 0 | 0 | 0 | 0 | 0 | 0.001 | 0.0005 | N/A | N/A | 0.413 | 15 | 10 | 1 | 66.66667 | 243.3 | N/A | 0.833 | 6.65 | 3 | 5.26 | N/A | N/A | N/A | N/A | 40 | Impact/Compression | Piezoelectric sensor based on electrospun PVDF-MWCNT-Cloisite 30B hybrid
0 | 0 | 543000 | DMSO | Acetone | 1/3 | 0.12 | 0 | 0 | 0 | 0 | 0 | 0 | 0 | 0 | 0 | 0 | 0 | 0 | 0 | 0 | 0 | 0 | 0 | 0 | 0 | 0 | 0 | N/A | N/A | N/A | 15 | 18 | 0.2 | 120 | 500 | N/A | N/A | 0.6 | 1 | 1.5 | N/A | N/A | N/A | 1.9231 | N/A | Impact/Compression | Effect of Adding BaTiO3 to PVDF as Nano Generator
0 | 0 | 543000 | DMSO | Acetone | 1/3 | 0.12 | 0 | 0 | 0 | 0 | 0 | 0 | 0 | 0 | 0 | 0 | 0 | 0 | 0 | 0 | 0 | 0 | 0 | 0 | 0 | 0 | 0 | N/A | N/A | N/A | 15 | 18 | 0.2 | 120 | 500 | N/A | N/A | 1.1 | 1 | 11 | N/A | N/A | N/A | 1.9231 | N/A | Impact/Compression | Effect of Adding BaTiO3 to PVDF as Nano Generator
0 | 0 | 543000 | DMSO | Acetone | 1/3 | 0.12 | 0 | 0 | 0 | 0 | 0 | 0 | 0 | 0 | 0 | 0 | 0 | 0 | 0 | 0 | 0 | 0 | 0 | 0 | 0 | 0 | 0 | N/A | N/A | N/A | 15 | 18 | 0.2 | 120 | 500 | N/A | N/A | 1.6 | 1 | 17 | N/A | N/A | N/A | 1.9231 | N/A | Impact/Compression | Effect of Adding BaTiO3 to PVDF as Nano Generator
0 | 0 | 543000 | DMSO | Acetone | 1/3 | 0.12 | 0 | 0 | 0 | 0 | 0 | 0 | 0 | 0 | 0 | 0 | 0 | 0 | 0 | 0 | 0 | 0 | 0 | 0 | 0 | 0 | 0 | N/A | N/A | N/A | 15 | 18 | 0.2 | 120 | 500 | N/A | N/A | 3 | 2 | 37 | N/A | N/A | N/A | 1.9231 | N/A | Impact/Compression | Effect of Adding BaTiO3 to PVDF as Nano Generator
0 | 0 | 543000 | DMSO | Acetone | 1/3 | 0.12 | 0 | 0 | 1 | 0 | 0 | 0 | 0 | 0 | 0 | 0 | 0 | 0 | 0 | 0 | 0 | 0 | 0 | 0 | 0 | 0.2 | 0 | N/A | N/A | N/A | 15 | 18 | 0.2 | 120 | 800 | N/A | N/A | 0.75 | 1 | 1.5 | N/A | N/A | N/A | 1.9231 | N/A | Impact/Compression | Effect of Adding BaTiO3 to PVDF as Nano Generator
0 | 0 | 543000 | DMSO | Acetone | 1/3 | 0.12 | 0 | 0 | 1 | 0 | 0 | 0 | 0 | 0 | 0 | 0 | 0 | 0 | 0 | 0 | 0 | 0 | 0 | 0 | 0 | 0.2 | 0 | N/A | N/A | N/A | 15 | 18 | 0.2 | 120 | 800 | N/A | N/A | 2 | 2 | 11 | N/A | N/A | N/A | 1.9231 | N/A | Impact/Compression | Effect of Adding BaTiO3 to PVDF as Nano Generator
0 | 0 | 543000 | DMSO | Acetone | 1/3 | 0.12 | 0 | 0 | 1 | 0 | 0 | 0 | 0 | 0 | 0 | 0 | 0 | 0 | 0 | 0 | 0 | 0 | 0 | 0 | 0 | 0.2 | 0 | N/A | N/A | N/A | 15 | 18 | 0.2 | 120 | 800 | N/A | N/A | 2.4 | 2 | 17 | N/A | N/A | N/A | 1.9231 | N/A | Impact/Compression | Effect of Adding BaTiO3 to PVDF as Nano Generator
0 | 0 | 543000 | DMSO | Acetone | 1/3 | 0.12 | 0 | 0 | 1 | 0 | 0 | 0 | 0 | 0 | 0 | 0 | 0 | 0 | 0 | 0 | 0 | 0 | 0 | 0 | 0 | 0.2 | 0 | N/A | N/A | N/A | 15 | 18 | 0.2 | 120 | 800 | N/A | N/A | 4.3 | 2 | 37 | N/A | N/A | N/A | 1.9231 | N/A | Impact/Compression | Effect of Adding BaTiO3 to PVDF as Nano Generator
0 | 0 | 543000 | DMSO | Acetone | 1/3 | 0.12 | 0 | 0 | 1 | 0 | 0 | 0 | 0 | 0 | 0 | 0 | 0 | 0 | 0 | 0 | 0 | 0 | 0 | 0 | 0 | 0.25 | 0 | N/A | N/A | N/A | 15 | 18 | 0.2 | 120 | 1000 | N/A | N/A | 0.75 | 1 | 1.5 | N/A | N/A | N/A | 1.9231 | N/A | Impact/Compression | Effect of Adding BaTiO3 to PVDF as Nano Generator
0 | 0 | 543000 | DMSO | Acetone | 1/3 | 0.12 | 0 | 0 | 1 | 0 | 0 | 0 | 0 | 0 | 0 | 0 | 0 | 0 | 0 | 0 | 0 | 0 | 0 | 0 | 0 | 0.25 | 0 | N/A | N/A | N/A | 15 | 18 | 0.2 | 120 | 1000 | N/A | N/A | 1.6 | 1 | 11 | N/A | N/A | N/A | 1.9231 | N/A | Impact/Compression | Effect of Adding BaTiO3 to PVDF as Nano Generator
0 | 0 | 543000 | DMSO | Acetone | 1/3 | 0.12 | 0 | 0 | 1 | 0 | 0 | 0 | 0 | 0 | 0 | 0 | 0 | 0 | 0 | 0 | 0 | 0 | 0 | 0 | 0 | 0.25 | 0 | N/A | N/A | N/A | 15 | 18 | 0.2 | 120 | 1000 | N/A | N/A | 2.3 | 2 | 17 | N/A | N/A | N/A | 1.9231 | N/A | Impact/Compression | Effect of Adding BaTiO3 to PVDF as Nano Generator
0 | 0 | 543000 | DMSO | Acetone | 1/3 | 0.12 | 0 | 0 | 1 | 0 | 0 | 0 | 0 | 0 | 0 | 0 | 0 | 0 | 0 | 0 | 0 | 0 | 0 | 0 | 0 | 0.25 | 0 | N/A | N/A | N/A | 15 | 18 | 0.2 | 120 | 1000 | N/A | N/A | 4.3 | 2 | 37 | N/A | N/A | N/A | 1.9231 | N/A | Impact/Compression | Effect of Adding BaTiO3 to PVDF as Nano Generator
0 | 0 | 543000 | DMSO | Acetone | 1/3 | 0.14 | 0 | 0 | 1 | 0 | 0 | 0 | 0 | 0 | 0 | 0 | 0 | 0 | 0 | 0 | 0 | 0 | 0 | 0 | 0 | 0.2 | 0 | N/A | N/A | N/A | 15 | 18 | 0.2 | 120 | N/A | N/A | N/A | 1 | 1 | 1.5 | N/A | N/A | N/A | 1.9231 | N/A | Impact/Compression | Effect of Adding BaTiO3 to PVDF as Nano Generator
0 | 0 | 543000 | DMSO | Acetone | 1/3 | 0.14 | 0 | 0 | 1 | 0 | 0 | 0 | 0 | 0 | 0 | 0 | 0 | 0 | 0 | 0 | 0 | 0 | 0 | 0 | 0 | 0.2 | 0 | N/A | N/A | N/A | 15 | 18 | 0.2 | 120 | N/A | N/A | N/A | 2.1 | 2 | 11 | N/A | N/A | N/A | 1.9231 | N/A | Impact/Compression | Effect of Adding BaTiO3 to PVDF as Nano Generator
0 | 0 | 543000 | DMSO | Acetone | 1/3 | 0.14 | 0 | 0 | 1 | 0 | 0 | 0 | 0 | 0 | 0 | 0 | 0 | 0 | 0 | 0 | 0 | 0 | 0 | 0 | 0 | 0.2 | 0 | N/A | N/A | N/A | 15 | 18 | 0.2 | 120 | N/A | N/A | N/A | 3.1 | 2 | 17 | N/A | N/A | N/A | 1.9231 | N/A | Impact/Compression | Effect of Adding BaTiO3 to PVDF as Nano Generator
0 | 0 | 543000 | DMSO | Acetone | 1/3 | 0.14 | 0 | 0 | 1 | 0 | 0 | 0 | 0 | 0 | 0 | 0 | 0 | 0 | 0 | 0 | 0 | 0 | 0 | 0 | 0 | 0.2 | 0 | N/A | N/A | N/A | 15 | 18 | 0.2 | 120 | N/A | N/A | N/A | 6.2 | 3 | 37 | N/A | N/A | N/A | 1.9231 | N/A | Impact/Compression | Effect of Adding BaTiO3 to PVDF as Nano Generator
0 | 0 | 543000 | DMSO | Acetone | 1/3 | 0.18 | 0 | 0 | 0 | 0 | 0 | 0 | 0 | 0 | 0 | 0 | 0 | 0 | 0 | 0 | 0 | 0 | 0 | 0 | 0 | 0 | 0 | N/A | N/A | N/A | 15 | 18 | 0.2 | 120 | 600 | N/A | N/A | 0.75 | 1 | 1.5 | N/A | N/A | N/A | 1.9231 | N/A | Impact/Compression | Effect of Adding BaTiO3 to PVDF as Nano Generator
0 | 0 | 543000 | DMSO | Acetone | 1/3 | 0.18 | 0 | 0 | 0 | 0 | 0 | 0 | 0 | 0 | 0 | 0 | 0 | 0 | 0 | 0 | 0 | 0 | 0 | 0 | 0 | 0 | 0 | N/A | N/A | N/A | 15 | 18 | 0.2 | 120 | 600 | N/A | N/A | 1.75 | 1 | 11 | N/A | N/A | N/A | 1.9231 | N/A | Impact/Compression | Effect of Adding BaTiO3 to PVDF as Nano Generator
0 | 0 | 543000 | DMSO | Acetone | 1/3 | 0.18 | 0 | 0 | 0 | 0 | 0 | 0 | 0 | 0 | 0 | 0 | 0 | 0 | 0 | 0 | 0 | 0 | 0 | 0 | 0 | 0 | 0 | N/A | N/A | N/A | 15 | 18 | 0.2 | 120 | 600 | N/A | N/A | 2.75 | 2 | 17 | N/A | N/A | N/A | 1.9231 | N/A | Impact/Compression | Effect of Adding BaTiO3 to PVDF as Nano Generator
0 | 0 | 543000 | DMSO | Acetone | 1/3 | 0.18 | 0 | 0 | 0 | 0 | 0 | 0 | 0 | 0 | 0 | 0 | 0 | 0 | 0 | 0 | 0 | 0 | 0 | 0 | 0 | 0 | 0 | N/A | N/A | N/A | 15 | 18 | 0.2 | 120 | 600 | N/A | N/A | 5.2 | 3 | 37 | N/A | N/A | N/A | 1.9231 | N/A | Impact/Compression | Effect of Adding BaTiO3 to PVDF as Nano Generator
0 | 0 | 543000 | DMSO | Acetone | 1/3 | 0.2 | 0 | 0 | 1 | 0 | 0 | 0 | 0 | 0 | 0 | 0 | 0 | 0 | 0 | 0 | 0 | 0 | 0 | 0 | 0 | 0.25 | 0 | N/A | N/A | N/A | 15 | 18 | 0.2 | 120 | N/A | N/A | N/A | 1.8 | 1 | 1.5 | N/A | N/A | N/A | 1.9231 | N/A | Impact/Compression | Effect of Adding BaTiO3 to PVDF as Nano Generator
0 | 0 | 543000 | DMSO | Acetone | 1/3 | 0.2 | 0 | 0 | 1 | 0 | 0 | 0 | 0 | 0 | 0 | 0 | 0 | 0 | 0 | 0 | 0 | 0 | 0 | 0 | 0 | 0.25 | 0 | N/A | N/A | N/A | 15 | 18 | 0.2 | 120 | N/A | N/A | N/A | 3.3 | 2 | 11 | N/A | N/A | N/A | 1.9231 | N/A | Impact/Compression | Effect of Adding BaTiO3 to PVDF as Nano Generator
0 | 0 | 543000 | DMSO | Acetone | 1/3 | 0.2 | 0 | 0 | 1 | 0 | 0 | 0 | 0 | 0 | 0 | 0 | 0 | 0 | 0 | 0 | 0 | 0 | 0 | 0 | 0 | 0.25 | 0 | N/A | N/A | N/A | 15 | 18 | 0.2 | 120 | N/A | N/A | N/A | 5.5 | 3 | 17 | N/A | N/A | N/A | 1.9231 | N/A | Impact/Compression | Effect of Adding BaTiO3 to PVDF as Nano Generator
0 | 0 | 543000 | DMSO | Acetone | 1/3 | 0.2 | 0 | 0 | 1 | 0 | 0 | 0 | 0 | 0 | 0 | 0 | 0 | 0 | 0 | 0 | 0 | 0 | 0 | 0 | 0 | 0.25 | 0 | N/A | N/A | N/A | 15 | 18 | 0.2 | 120 | N/A | N/A | N/A | 6.5 | 3 | 37 | N/A | N/A | N/A | 1.9231 | N/A | Impact/Compression | Effect of Adding BaTiO3 to PVDF as Nano Generator
0 | 0 | 550000 | DMF | Acetone | 1/1 | N/A | 0 | 0 | 0 | 0 | 0 | 0 | 0 | 0 | 0 | 0 | 0 | 0 | 0 | 0 | 0 | 0 | 0 | 0 | 0 | 0 | 0 | N/A | 0.35 | N/A | 12 | 12 | N/A | 100 | 370 | N/A | N/A | N/A | 4 | 9 | N/A | N/A | N/A | 3.5 | 35 | Impact/Compression | Wireless piezoelectric devices based on electrospun PVDF BaTiO3 NW nanocomposite fibers for human motion monitoring
0 | 0 | 550000 | DMF | Acetone | 1/1 | N/A | 0 | 0 | 1 | 0 | 0 | 0 | 0 | 0 | 0 | 0 | 0 | 0 | 0 | 0 | 0 | 0 | 0 | 0 | 0 | 0.01 | 0 | N/A | 0.35 | N/A | 12 | 12 | N/A | 100 | 500 | N/A | N/A | N/A | 4 | 9 | N/A | N/A | N/A | 3.5 | 35 | Impact/Compression | Wireless piezoelectric devices based on electrospun PVDF BaTiO3 NW nanocomposite fibers for human motion monitoring
0 | 0 | 550000 | DMF | Acetone | 1/1 | N/A | 0 | 0 | 1 | 0 | 0 | 0 | 0 | 0 | 0 | 0 | 0 | 0 | 0 | 0 | 0 | 0 | 0 | 0 | 0 | 0.02 | 0 | N/A | 0.35 | N/A | 12 | 12 | N/A | 100 | 500 | N/A | N/A | N/A | 4 | 9 | N/A | N/A | N/A | 3.5 | 35 | Impact/Compression | Wireless piezoelectric devices based on electrospun PVDF BaTiO3 NW nanocomposite fibers for human motion monitoring
0 | 0 | 550000 | DMF | Acetone | 1/1 | N/A | 0 | 0 | 1 | 0 | 0 | 0 | 0 | 0 | 0 | 0 | 0 | 0 | 0 | 0 | 0 | 0 | 0 | 0 | 0 | 0.03 | 0 | N/A | 0.35 | N/A | 12 | 12 | N/A | 100 | 500 | N/A | N/A | 0.128 | 1 | 9 | N/A | N/A | N/A | 3.5 | 35 | Impact/Compression | Wireless piezoelectric devices based on electrospun PVDF BaTiO3 NW nanocomposite fibers for human motion monitoring
0 | 0 | 550000 | DMF | Acetone | 1/1 | N/A | 0 | 0 | 1 | 0 | 0 | 0 | 0 | 0 | 0 | 0 | 0 | 0 | 0 | 0 | 0 | 0 | 0 | 0 | 0 | 0.03 | 0 | N/A | 0.35 | N/A | 12 | 12 | N/A | 100 | 500 | N/A | N/A | 0.025 | 1 | 9 | N/A | N/A | N/A | 0.18 | 35 | Impact/Compression | Wireless piezoelectric devices based on electrospun PVDF BaTiO3 NW nanocomposite fibers for human motion monitoring
0 | 0 | 550000 | DMF | Acetone | 1/1 | N/A | 0 | 0 | 1 | 0 | 0 | 0 | 0 | 0 | 0 | 0 | 0 | 0 | 0 | 0 | 0 | 0 | 0 | 0 | 0 | 0.03 | 0 | N/A | 0.35 | N/A | 12 | 12 | N/A | 100 | 500 | N/A | N/A | 0.0625 | 1 | 9 | N/A | N/A | N/A | 0.8 | 35 | Impact/Compression | Wireless piezoelectric devices based on electrospun PVDF BaTiO3 NW nanocomposite fibers for human motion monitoring
0 | 0 | 550000 | DMF | Acetone | 1/1 | N/A | 0 | 0 | 1 | 0 | 0 | 0 | 0 | 0 | 0 | 0 | 0 | 0 | 0 | 0 | 0 | 0 | 0 | 0 | 0 | 0.03 | 0 | N/A | 0.35 | N/A | 12 | 12 | N/A | 100 | 500 | N/A | N/A | 0.087 | 1 | 9 | N/A | N/A | N/A | 1.8 | 35 | Impact/Compression | Wireless piezoelectric devices based on electrospun PVDF BaTiO3 NW nanocomposite fibers for human motion monitoring
1 | 300 | 543000 | DMF | Acetone | 3/2 | 0.14 | 0 | 0 | 0 | 1 | 0 | 0 | 0 | 0 | 0 | 0 | 0 | 0 | 0 | 0 | 0 | 0 | 0 | 0 | 0 | 0.016 | N/A | N/A | N/A | 0.603 | 10 | 16 | 2 | 160 | 720 | N/A | N/A | 0.4 | 1 | 1 | N/A | N/A | N/A | N/A | 60 | Impact/Compression | Improving piezoelectric and pyroelectric properties of electrospun PVDF nanofibers using nanofillers for energy harvesting application
1 | 300 | 543000 | DMF | Acetone | 3/2 | 0.14 | 0 | 0 | 0 | 1 | 0 | 0 | 0 | 0 | 0 | 0 | 0 | 0 | 0 | 0 | 0 | 0 | 0 | 0 | 0 | 0.016 | N/A | N/A | N/A | 0.603 | 10 | 16 | 2 | 160 | 720 | N/A | N/A | 1.2 | 1 | 1.5 | N/A | N/A | N/A | N/A | 60 | Impact/Compression | Improving piezoelectric and pyroelectric properties of electrospun PVDF nanofibers using nanofillers for energy harvesting application
1 | 300 | 543000 | DMF | Acetone | 3/2 | 0.14 | 0 | 0 | 0 | 1 | 0 | 0 | 0 | 0 | 0 | 0 | 0 | 0 | 0 | 0 | 0 | 0 | 0 | 0 | 0 | 0.016 | N/A | N/A | N/A | 0.603 | 10 | 16 | 2 | 160 | 720 | N/A | N/A | 1.6 | 1 | 2 | N/A | N/A | N/A | N/A | 60 | Impact/Compression | Improving piezoelectric and pyroelectric properties of electrospun PVDF nanofibers using nanofillers for energy harvesting application
1 | 300 | 543000 | DMF | Acetone | 3/2 | 0.14 | 0 | 0 | 0 | 1 | 0 | 0 | 0 | 0 | 0 | 0 | 0 | 0 | 0 | 0 | 0 | 0 | 0 | 0 | 0 | 0.016 | N/A | N/A | N/A | 0.603 | 10 | 16 | 2 | 160 | 720 | N/A | N/A | 1.6 | 1 | 2.5 | N/A | N/A | N/A | N/A | 60 | Impact/Compression | Improving piezoelectric and pyroelectric properties of electrospun PVDF nanofibers using nanofillers for energy harvesting application
1 | 300 | 543000 | DMF | Acetone | 3/2 | 0.14 | 0 | 0 | 0 | 1 | 0 | 0 | 0 | 0 | 0 | 0 | 0 | 0 | 0 | 0 | 0 | 0 | 0 | 0 | 0 | 0.016 | N/A | N/A | N/A | 0.603 | 10 | 16 | 2 | 160 | 720 | N/A | N/A | 1.5 | 1 | N/A | N/A | N/A | N/A | 10 | 60 | Impact/Compression | Improving piezoelectric and pyroelectric properties of electrospun PVDF nanofibers using nanofillers for energy harvesting application
1 | 300 | 543000 | DMF | Acetone | 3/2 | 0.14 | 0 | 0 | 0 | 1 | 0 | 0 | 0 | 0 | 0 | 0 | 0 | 0 | 0 | 0 | 0 | 0 | 0 | 0 | 0 | 0.016 | N/A | N/A | N/A | 0.603 | 10 | 16 | 2 | 160 | 720 | N/A | N/A | 1.5 | 1 | N/A | N/A | N/A | N/A | 5 | 60 | Impact/Compression | Improving piezoelectric and pyroelectric properties of electrospun PVDF nanofibers using nanofillers for energy harvesting application
1 | 300 | 543000 | DMF | Acetone | 3/2 | 0.14 | 0 | 0 | 0 | 1 | 0 | 0 | 0 | 0 | 0 | 0 | 0 | 0 | 0 | 0 | 0 | 0 | 0 | 0 | 0 | 0.016 | N/A | N/A | N/A | 0.603 | 10 | 16 | 2 | 160 | 720 | N/A | N/A | 0.5 | 1 | N/A | N/A | N/A | N/A | 1 | 60 | Impact/Compression | Improving piezoelectric and pyroelectric properties of electrospun PVDF nanofibers using nanofillers for energy harvesting application
0 | N/A | 275000 | N/A | N/A | N/A | 0.2 | 0 | 0 | 0 | 0 | 0 | 0 | 0 | 0 | 0 | 0 | 0 | 0 | 0 | 0 | 0 | 0 | 0 | 0 | 0 | 0 | N/A | N/A | N/A | N/A | 17 | 20 | 1 | 117.6471 | 165 | N/A | 0.77 | 3.8 | 2 | 2 | N/A | N/A | N/A | 1 | 20 | Impact/Compression | PVDF/graphene composite nanofibers with enhanced piezoelectric performance for development of robust nanogenerators
0 | N/A | 275000 | N/A | N/A | N/A | 0.2 | 0 | 0 | 0 | 1 | 0 | 0 | 0 | 0 | 0 | 0 | 0 | 0 | 0 | 0 | 0 | 0 | 0 | 0 | 0 | 0.001 | N/A | N/A | N/A | N/A | 17 | 20 | 1 | 117.6471 | 107 | N/A | 0.83 | 7.9 | 3 | 2 | N/A | N/A | N/A | 1 | 20 | Impact/Compression | PVDF/graphene composite nanofibers with enhanced piezoelectric performance for development of robust nanogenerators
0 | N/A | 275000 | N/A | N/A | N/A | 0.2 | 0 | 0 | 0 | 1 | 0 | 0 | 0 | 0 | 0 | 0 | 0 | 0 | 0 | 0 | 0 | 0 | 0 | 0 | 0 | 0.01 | N/A | N/A | N/A | N/A | 17 | 20 | 1 | 117.6471 | 106 | N/A | 0.76 | 2.9 | 2 | 2 | N/A | N/A | N/A | 1 | 20 | Impact/Compression | PVDF/graphene composite nanofibers with enhanced piezoelectric performance for development of robust nanogenerators
0 | N/A | 275000 | N/A | N/A | N/A | 0.2 | 0 | 0 | 0 | 1 | 0 | 0 | 0 | 0 | 0 | 0 | 0 | 0 | 0 | 0 | 0 | 0 | 0 | 0 | 0 | 0.03 | N/A | N/A | N/A | N/A | 17 | 20 | 1 | 117.6471 | 80 | N/A | 0.74 | 3.8 | 2 | 2 | N/A | N/A | N/A | 1 | 20 | Impact/Compression | PVDF/graphene composite nanofibers with enhanced piezoelectric performance for development of robust nanogenerators
0 | N/A | 275000 | N/A | N/A | N/A | 0.2 | 0 | 0 | 0 | 1 | 0 | 0 | 0 | 0 | 0 | 0 | 0 | 0 | 0 | 0 | 0 | 0 | 0 | 0 | 0 | 0.05 | N/A | N/A | N/A | N/A | 17 | 20 | 1 | 117.6471 | 229 | N/A | 0.75 | 0.85 | 1 | 2 | N/A | N/A | N/A | 1 | 20 | Impact/Compression | PVDF/graphene composite nanofibers with enhanced piezoelectric performance for development of robust nanogenerators
0 | N/A | 575000 | DMF | Acetone | 1/1 | 0.1 | 0 | 0 | 0 | 0 | 0 | 0 | 0 | 0 | 0 | 0 | 0 | 0 | 0 | 0 | 0 | 0 | 0 | 0 | 0 | 0 | N/A | N/A | N/A | 0.4 | 10 | 22.5 | 2 | 225 | 150 | N/A | N/A | 0.5 | 1 | N/A | N/A | N/A | N/A | 5 | 50 | Impact/Compression | Enhancement of piezoelectric energy-harvesting capacity of electrospun β-PVDF nanogenerators by adding GO and rGO
0 | N/A | 575000 | DMF | Acetone | 1/1 | 0.1 | 0 | 0 | 0 | 0 | 1 | 0 | 0 | 0 | 0 | 0 | 0 | 0 | 0 | 0 | 0 | 0 | 0 | 0 | 0 | 0.004 | N/A | N/A | N/A | 0.4 | 10 | 22.5 | 2 | 225 | 93 | N/A | N/A | 1.15 | 1 | N/A | N/A | N/A | N/A | 5 | 50 | Impact/Compression | Enhancement of piezoelectric energy-harvesting capacity of electrospun β-PVDF nanogenerators by adding GO and rGO
0 | N/A | 575000 | DMF | Acetone | 1/1 | 0.1 | 0 | 0 | 0 | 0 | 1 | 0 | 0 | 0 | 0 | 0 | 0 | 0 | 0 | 0 | 0 | 0 | 0 | 0 | 0 | 0.008 | N/A | N/A | N/A | 0.4 | 10 | 22.5 | 2 | 225 | 93 | N/A | N/A | 0.65 | 1 | N/A | N/A | N/A | N/A | 5 | 50 | Impact/Compression | Enhancement of piezoelectric energy-harvesting capacity of electrospun β-PVDF nanogenerators by adding GO and rGO
0 | N/A | 575000 | DMF | Acetone | 1/1 | 0.1 | 0 | 0 | 0 | 0 | 0 | 1 | 0 | 0 | 0 | 0 | 0 | 0 | 0 | 0 | 0 | 0 | 0 | 0 | 0 | 0.004 | N/A | N/A | N/A | 0.4 | 10 | 22.5 | 2 | 225 | 55 | N/A | N/A | 3.4 | 2 | N/A | N/A | N/A | N/A | 5 | 50 | Impact/Compression | Enhancement of piezoelectric energy-harvesting capacity of electrospun β-PVDF nanogenerators by adding GO and rGO
0 | N/A | 575000 | DMF | Acetone | 1/1 | 0.1 | 0 | 0 | 0 | 0 | 0 | 1 | 0 | 0 | 0 | 0 | 0 | 0 | 0 | 0 | 0 | 0 | 0 | 0 | 0 | 0.008 | N/A | N/A | N/A | 0.4 | 10 | 22.5 | 2 | 225 | 55 | N/A | N/A | 4.38 | 2 | N/A | N/A | N/A | N/A | 5 | 50 | Impact/Compression | Enhancement of piezoelectric energy-harvesting capacity of electrospun β-PVDF nanogenerators by adding GO and rGO
0 | N/A | 575000 | DMF | Acetone | 7/3 | 0.1 | 0 | 0 | 0 | 1 | 0 | 0 | 1 | 0 | 0 | 0 | 0 | 0 | 0 | 0 | 0 | 0 | 0 | 0 | 0 | 0.001 | 0.003 | N/A | N/A | N/A | 15 | 16 | 0.4 | 106.6667 | 90 | N/A | N/A | 9.68 | 3 | N/A | N/A | N/A | N/A | N/A | N/A | Impact/Compression | PBO/graphene added β-PVDF piezoelectric composite nanofiber production
0 | N/A | 575000 | DMF | Acetone | 7/3 | 0.1 | 0 | 0 | 0 | 1 | 0 | 0 | 1 | 0 | 0 | 0 | 0 | 0 | 0 | 0 | 0 | 0 | 0 | 0 | 0 | 0.001 | 0.003 | N/A | N/A | N/A | 15 | 16 | 0.4 | 106.6667 | 90 | N/A | N/A | 60 | 4 | N/A | N/A | N/A | N/A | N/A | N/A | Impact/Compression | PBO/graphene added β-PVDF piezoelectric composite nanofiber production
1 | 1500 | 575000 | DMF | Acetone | 17/3 | 0.13 | 0 | 0 | 0 | 0 | 0 | 0 | 0 | 0 | 0 | 0 | 0 | 0 | 0 | 0 | 0 | 0 | 0 | 0 | 0 | 0 | N/A | N/A | 60 | 0.838 | 15 | 22 | 0.8 | 146.6667 | 351 | 0.375 | 0.349 | 0.05 | 1 | 0.44 | N/A | N/A | N/A | N/A | 20 | Impact/Compression | Durable, Efficient, and Flexible Piezoelectric Nanogenerator from Electrospun PANi/HNT/PVDF Blend Nanocomposite
1 | 1500 | 575000 | DMF | Acetone | 17/3 | 0.13 | 0 | 0 | 0 | 0 | 0 | 0 | 0 | 0 | 0 | 0 | 0 | 0 | 0 | 0 | 0 | 0 | 0 | 0 | 0 | 0 | N/A | N/A | 60 | 0.838 | 15 | 22 | 0.8 | 146.6667 | 351 | 0.375 | 0.349 | 0.07 | 1 | 1.36 | N/A | N/A | N/A | N/A | 20 | Impact/Compression | Durable, Efficient, and Flexible Piezoelectric Nanogenerator from Electrospun PANi/HNT/PVDF Blend Nanocomposite
1 | 1500 | 575000 | DMF | Acetone | 17/3 | 0.13 | 0 | 0 | 0 | 0 | 0 | 0 | 0 | 0 | 0 | 0 | 0 | 0 | 0 | 0 | 0 | 0 | 0 | 0 | 0 | 0 | N/A | N/A | 60 | 0.838 | 15 | 22 | 0.8 | 146.6667 | 351 | 0.375 | 0.349 | 0.25 | 1 | 2.32 | N/A | N/A | N/A | N/A | 20 | Impact/Compression | Durable, Efficient, and Flexible Piezoelectric Nanogenerator from Electrospun PANi/HNT/PVDF Blend Nanocomposite
1 | 1500 | 575000 | DMF | Acetone | 17/3 | 0.13 | 0 | 0 | 0 | 0 | 0 | 0 | 0 | 0 | 0 | 0 | 0 | 0 | 0 | 0 | 0 | 0 | 0 | 0 | 0 | 0 | N/A | N/A | 60 | 0.838 | 15 | 22 | 0.8 | 146.6667 | 351 | 0.375 | 0.349 | 0.3 | 1 | 3.32 | N/A | N/A | N/A | N/A | 20 | Impact/Compression | Durable, Efficient, and Flexible Piezoelectric Nanogenerator from Electrospun PANi/HNT/PVDF Blend Nanocomposite
1 | 1500 | 575000 | DMF | Acetone | 17/3 | 0.13 | 0 | 0 | 0 | 0 | 0 | 0 | 0 | 0 | 0 | 0 | 0 | 0 | 0 | 0 | 0 | 0 | 0 | 0 | 0 | 0 | N/A | N/A | 60 | 0.838 | 15 | 22 | 0.8 | 146.6667 | 351 | 0.375 | 0.349 | 0.35 | 1 | 3.96 | N/A | N/A | N/A | N/A | 20 | Impact/Compression | Durable, Efficient, and Flexible Piezoelectric Nanogenerator from Electrospun PANi/HNT/PVDF Blend Nanocomposite
1 | 1500 | 575000 | DMF | Acetone | 17/3 | 0.13 | 0 | 0 | 0 | 0 | 0 | 0 | 0 | 0 | 0 | 0 | 0 | 0 | 0 | 0 | 0 | 0 | 0 | 0 | 0 | 0 | N/A | N/A | 60 | 0.838 | 15 | 22 | 0.8 | 146.6667 | 351 | 0.375 | 0.349 | 0.34 | 1 | 4.8 | N/A | N/A | N/A | N/A | 20 | Impact/Compression | Durable, Efficient, and Flexible Piezoelectric Nanogenerator from Electrospun PANi/HNT/PVDF Blend Nanocomposite
1 | 1500 | 575000 | DMF | Acetone | 17/3 | 0.13 | 0 | 0 | 0 | 0 | 0 | 0 | 0 | 1 | 0 | 0 | 0 | 0 | 0 | 0 | 0 | 0 | 0 | 0 | 0 | 0.02275 | N/A | N/A | 60 | 0.838 | 15 | 22 | 0.8 | 146.6667 | 236 | 0.432 | 0.409 | 0.2 | 1 | 0.44 | N/A | N/A | N/A | N/A | 20 | Impact/Compression | Durable, Efficient, and Flexible Piezoelectric Nanogenerator from Electrospun PANi/HNT/PVDF Blend Nanocomposite
1 | 1500 | 575000 | DMF | Acetone | 17/3 | 0.13 | 0 | 0 | 0 | 0 | 0 | 0 | 0 | 1 | 0 | 0 | 0 | 0 | 0 | 0 | 0 | 0 | 0 | 0 | 0 | 0.02275 | N/A | N/A | 60 | 0.838 | 15 | 22 | 0.8 | 146.6667 | 236 | 0.432 | 0.409 | 0.6 | 1 | 1.36 | N/A | N/A | N/A | N/A | 20 | Impact/Compression | Durable, Efficient, and Flexible Piezoelectric Nanogenerator from Electrospun PANi/HNT/PVDF Blend Nanocomposite
1 | 1500 | 575000 | DMF | Acetone | 17/3 | 0.13 | 0 | 0 | 0 | 0 | 0 | 0 | 0 | 1 | 0 | 0 | 0 | 0 | 0 | 0 | 0 | 0 | 0 | 0 | 0 | 0.02275 | N/A | N/A | 60 | 0.838 | 15 | 22 | 0.8 | 146.6667 | 236 | 0.432 | 0.409 | 1 | 1 | 2.32 | N/A | N/A | N/A | N/A | 20 | Impact/Compression | Durable, Efficient, and Flexible Piezoelectric Nanogenerator from Electrospun PANi/HNT/PVDF Blend Nanocomposite
1 | 1500 | 575000 | DMF | Acetone | 17/3 | 0.13 | 0 | 0 | 0 | 0 | 0 | 0 | 0 | 1 | 0 | 0 | 0 | 0 | 0 | 0 | 0 | 0 | 0 | 0 | 0 | 0.02275 | N/A | N/A | 60 | 0.838 | 15 | 22 | 0.8 | 146.6667 | 236 | 0.432 | 0.409 | 1.2 | 1 | 3.32 | N/A | N/A | N/A | N/A | 20 | Impact/Compression | Durable, Efficient, and Flexible Piezoelectric Nanogenerator from Electrospun PANi/HNT/PVDF Blend Nanocomposite
1 | 1500 | 575000 | DMF | Acetone | 17/3 | 0.13 | 0 | 0 | 0 | 0 | 0 | 0 | 0 | 1 | 0 | 0 | 0 | 0 | 0 | 0 | 0 | 0 | 0 | 0 | 0 | 0.02275 | N/A | N/A | 60 | 0.838 | 15 | 22 | 0.8 | 146.6667 | 236 | 0.432 | 0.409 | 1.7 | 1 | 3.96 | N/A | N/A | N/A | N/A | 20 | Impact/Compression | Durable, Efficient, and Flexible Piezoelectric Nanogenerator from Electrospun PANi/HNT/PVDF Blend Nanocomposite
1 | 1500 | 575000 | DMF | Acetone | 17/3 | 0.13 | 0 | 0 | 0 | 0 | 0 | 0 | 0 | 1 | 0 | 0 | 0 | 0 | 0 | 0 | 0 | 0 | 0 | 0 | 0 | 0.02275 | N/A | N/A | 60 | 0.838 | 15 | 22 | 0.8 | 146.6667 | 236 | 0.432 | 0.409 | 1.1 | 1 | 4.8 | N/A | N/A | N/A | N/A | 20 | Impact/Compression | Durable, Efficient, and Flexible Piezoelectric Nanogenerator from Electrospun PANi/HNT/PVDF Blend Nanocomposite
1 | 1500 | 575000 | DMF | Acetone | 17/3 | 0.13 | 0 | 0 | 0 | 0 | 0 | 0 | 0 | 0 | 0 | 0 | 0 | 0 | 0 | 0 | 0 | 0 | 0 | 0 | 0 | 0.013 | N/A | N/A | 60 | 0.838 | 15 | 22 | 0.8 | 146.6667 | 227 | 0.787 | 0.754 | 0.1 | 1 | 0.44 | N/A | N/A | N/A | N/A | 20 | Impact/Compression | Durable, Efficient, and Flexible Piezoelectric Nanogenerator from Electrospun PANi/HNT/PVDF Blend Nanocomposite
1 | 1500 | 575000 | DMF | Acetone | 17/3 | 0.13 | 0 | 0 | 0 | 0 | 0 | 0 | 0 | 0 | 0 | 0 | 0 | 0 | 0 | 0 | 0 | 0 | 0 | 0 | 0 | 0.013 | N/A | N/A | 60 | 0.838 | 15 | 22 | 0.8 | 146.6667 | 227 | 0.787 | 0.754 | 0.3 | 1 | 1.36 | N/A | N/A | N/A | N/A | 20 | Impact/Compression | Durable, Efficient, and Flexible Piezoelectric Nanogenerator from Electrospun PANi/HNT/PVDF Blend Nanocomposite
1 | 1500 | 575000 | DMF | Acetone | 17/3 | 0.13 | 0 | 0 | 0 | 0 | 0 | 0 | 0 | 0 | 0 | 0 | 0 | 0 | 0 | 0 | 0 | 0 | 0 | 0 | 0 | 0.013 | N/A | N/A | 60 | 0.838 | 15 | 22 | 0.8 | 146.6667 | 227 | 0.787 | 0.754 | 0.45 | 1 | 2.32 | N/A | N/A | N/A | N/A | 20 | Impact/Compression | Durable, Efficient, and Flexible Piezoelectric Nanogenerator from Electrospun PANi/HNT/PVDF Blend Nanocomposite
1 | 1500 | 575000 | DMF | Acetone | 17/3 | 0.13 | 0 | 0 | 0 | 0 | 0 | 0 | 0 | 0 | 0 | 0 | 0 | 0 | 0 | 0 | 0 | 0 | 0 | 0 | 0 | 0.013 | N/A | N/A | 60 | 0.838 | 15 | 22 | 0.8 | 146.6667 | 227 | 0.787 | 0.754 | 0.6 | 1 | 3.32 | N/A | N/A | N/A | N/A | 20 | Impact/Compression | Durable, Efficient, and Flexible Piezoelectric Nanogenerator from Electrospun PANi/HNT/PVDF Blend Nanocomposite
1 | 1500 | 575000 | DMF | Acetone | 17/3 | 0.13 | 0 | 0 | 0 | 0 | 0 | 0 | 0 | 0 | 0 | 0 | 0 | 0 | 0 | 0 | 0 | 0 | 0 | 0 | 0 | 0.013 | N/A | N/A | 60 | 0.838 | 15 | 22 | 0.8 | 146.6667 | 227 | 0.787 | 0.754 | 0.9 | 1 | 3.96 | N/A | N/A | N/A | N/A | 20 | Impact/Compression | Durable, Efficient, and Flexible Piezoelectric Nanogenerator from Electrospun PANi/HNT/PVDF Blend Nanocomposite
1 | 1500 | 575000 | DMF | Acetone | 17/3 | 0.13 | 0 | 0 | 0 | 0 | 0 | 0 | 0 | 0 | 0 | 0 | 0 | 0 | 0 | 0 | 0 | 0 | 0 | 0 | 0 | 0.013 | N/A | N/A | 60 | 0.838 | 15 | 22 | 0.8 | 146.6667 | 227 | 0.787 | 0.754 | 0.7 | 1 | 4.8 | N/A | N/A | N/A | N/A | 20 | Impact/Compression | Durable, Efficient, and Flexible Piezoelectric Nanogenerator from Electrospun PANi/HNT/PVDF Blend Nanocomposite
1 | 1500 | 575000 | DMF | Acetone | 17/3 | 0.13 | 0 | 0 | 0 | 0 | 0 | 0 | 0 | 1 | 0 | 0 | 0 | 0 | 0 | 0 | 0 | 0 | 0 | 0 | 0 | 0.02275 | 0.013 | N/A | 60 | 0.838 | 15 | 22 | 0.8 | 146.6667 | 205 | 0.841 | 0.839 | 0.25 | 1 | 0.44 | N/A | N/A | N/A | N/A | 20 | Impact/Compression | Durable, Efficient, and Flexible Piezoelectric Nanogenerator from Electrospun PANi/HNT/PVDF Blend Nanocomposite
1 | 1500 | 575000 | DMF | Acetone | 17/3 | 0.13 | 0 | 0 | 0 | 0 | 0 | 0 | 0 | 1 | 0 | 0 | 0 | 0 | 0 | 0 | 0 | 0 | 0 | 0 | 0 | 0.02275 | 0.013 | N/A | 60 | 0.838 | 15 | 22 | 0.8 | 146.6667 | 205 | 0.841 | 0.839 | 0.9 | 1 | 1.36 | N/A | N/A | N/A | N/A | 20 | Impact/Compression | Durable, Efficient, and Flexible Piezoelectric Nanogenerator from Electrospun PANi/HNT/PVDF Blend Nanocomposite
1 | 1500 | 575000 | DMF | Acetone | 17/3 | 0.13 | 0 | 0 | 0 | 0 | 0 | 0 | 0 | 1 | 0 | 0 | 0 | 0 | 0 | 0 | 0 | 0 | 0 | 0 | 0 | 0.02275 | 0.013 | N/A | 60 | 0.838 | 15 | 22 | 0.8 | 146.6667 | 205 | 0.841 | 0.839 | 2.5 | 2 | 2.32 | N/A | N/A | N/A | N/A | 20 | Impact/Compression | Durable, Efficient, and Flexible Piezoelectric Nanogenerator from Electrospun PANi/HNT/PVDF Blend Nanocomposite
1 | 1500 | 575000 | DMF | Acetone | 17/3 | 0.13 | 0 | 0 | 0 | 0 | 0 | 0 | 0 | 1 | 0 | 0 | 0 | 0 | 0 | 0 | 0 | 0 | 0 | 0 | 0 | 0.02275 | 0.013 | N/A | 60 | 0.838 | 15 | 22 | 0.8 | 146.6667 | 205 | 0.841 | 0.839 | 4.2 | 2 | 3.32 | N/A | N/A | N/A | N/A | 20 | Impact/Compression | Durable, Efficient, and Flexible Piezoelectric Nanogenerator from Electrospun PANi/HNT/PVDF Blend Nanocomposite
1 | 1500 | 575000 | DMF | Acetone | 17/3 | 0.13 | 0 | 0 | 0 | 0 | 0 | 0 | 0 | 1 | 0 | 0 | 0 | 0 | 0 | 0 | 0 | 0 | 0 | 0 | 0 | 0.02275 | 0.013 | N/A | 60 | 0.838 | 15 | 22 | 0.8 | 146.6667 | 205 | 0.841 | 0.839 | 3.4 | 2 | 3.96 | N/A | N/A | N/A | N/A | 20 | Impact/Compression | Durable, Efficient, and Flexible Piezoelectric Nanogenerator from Electrospun PANi/HNT/PVDF Blend Nanocomposite
1 | 1500 | 575000 | DMF | Acetone | 17/3 | 0.13 | 0 | 0 | 0 | 0 | 0 | 0 | 0 | 1 | 0 | 0 | 0 | 0 | 0 | 0 | 0 | 0 | 0 | 0 | 0 | 0.02275 | 0.013 | N/A | 60 | 0.838 | 15 | 22 | 0.8 | 146.6667 | 205 | 0.841 | 0.839 | 1.4 | 1 | 4.8 | N/A | N/A | N/A | N/A | 20 | Impact/Compression | Durable, Efficient, and Flexible Piezoelectric Nanogenerator from Electrospun PANi/HNT/PVDF Blend Nanocomposite
1 | 1500 | 575000 | DMF | Acetone | 17/3 | 0.13 | 0 | 0 | 0 | 0 | 0 | 0 | 0 | 1 | 0 | 0 | 0 | 0 | 0 | 0 | 0 | 0 | 0 | 0 | 0 | 0.02275 | 0.013 | N/A | 60 | 0.838 | 15 | 22 | 0.8 | 146.6667 | 205 | 0.841 | 0.839 | 3 | 2 | 0.05546545 | N/A | N/A | N/A | N/A | 20 | Impact/Compression | Durable, Efficient, and Flexible Piezoelectric Nanogenerator from Electrospun PANi/HNT/PVDF Blend Nanocomposite
1 | 1500 | 575000 | DMF | Acetone | 17/3 | 0.13 | 0 | 0 | 0 | 0 | 0 | 0 | 0 | 1 | 0 | 0 | 0 | 0 | 0 | 0 | 0 | 0 | 0 | 0 | 0 | 0.02275 | 0.013 | N/A | 60 | 0.838 | 15 | 22 | 0.8 | 146.6667 | 205 | 0.841 | 0.839 | 3.4 | 2 | 0.07843999 | N/A | N/A | N/A | N/A | 20 | Impact/Compression | Durable, Efficient, and Flexible Piezoelectric Nanogenerator from Electrospun PANi/HNT/PVDF Blend Nanocomposite
1 | 1500 | 575000 | DMF | Acetone | 17/3 | 0.13 | 0 | 0 | 0 | 0 | 0 | 0 | 0 | 1 | 0 | 0 | 0 | 0 | 0 | 0 | 0 | 0 | 0 | 0 | 0 | 0.02275 | 0.013 | N/A | 60 | 0.838 | 15 | 22 | 0.8 | 146.6667 | 205 | 0.841 | 0.839 | 4.1 | 2 | 0.09606898 | N/A | N/A | N/A | N/A | 20 | Impact/Compression | Durable, Efficient, and Flexible Piezoelectric Nanogenerator from Electrospun PANi/HNT/PVDF Blend Nanocomposite
1 | 1500 | 575000 | DMF | Acetone | 17/3 | 0.13 | 0 | 0 | 0 | 0 | 0 | 0 | 0 | 1 | 0 | 0 | 0 | 0 | 0 | 0 | 0 | 0 | 0 | 0 | 0 | 0.02275 | 0.013 | N/A | 60 | 0.838 | 15 | 22 | 0.8 | 146.6667 | 205 | 0.841 | 0.839 | 3.5 | 2 | 0.1109309 | N/A | N/A | N/A | N/A | 20 | Impact/Compression | Durable, Efficient, and Flexible Piezoelectric Nanogenerator from Electrospun PANi/HNT/PVDF Blend Nanocomposite
1 | 1500 | 575000 | DMF | Acetone | 17/3 | 0.13 | 0 | 0 | 0 | 0 | 0 | 0 | 0 | 1 | 0 | 0 | 0 | 0 | 0 | 0 | 0 | 0 | 0 | 0 | 0 | 0.02275 | 0.013 | N/A | 60 | 0.838 | 15 | 22 | 0.8 | 146.6667 | 205 | 0.841 | 0.839 | 5.1 | 3 | 0.1109309 | N/A | N/A | N/A | N/A | 20 | Impact/Compression | Durable, Efficient, and Flexible Piezoelectric Nanogenerator from Electrospun PANi/HNT/PVDF Blend Nanocomposite
1 | 1500 | 575000 | DMF | Acetone | 17/3 | 0.13 | 0 | 0 | 0 | 0 | 0 | 0 | 0 | 1 | 0 | 0 | 0 | 0 | 0 | 0 | 0 | 0 | 0 | 0 | 0 | 0.02275 | 0.013 | N/A | 60 | 0.838 | 15 | 22 | 0.8 | 146.6667 | 205 | 0.841 | 0.839 | 7.2 | 3 | 0.15688 | N/A | N/A | N/A | N/A | 20 | Impact/Compression | Durable, Efficient, and Flexible Piezoelectric Nanogenerator from Electrospun PANi/HNT/PVDF Blend Nanocomposite
1 | 1500 | 575000 | DMF | Acetone | 17/3 | 0.13 | 0 | 0 | 0 | 0 | 0 | 0 | 0 | 1 | 0 | 0 | 0 | 0 | 0 | 0 | 0 | 0 | 0 | 0 | 0 | 0.02275 | 0.013 | N/A | 60 | 0.838 | 15 | 22 | 0.8 | 146.6667 | 205 | 0.841 | 0.839 | 7 | 3 | 0.192138 | N/A | N/A | N/A | N/A | 20 | Impact/Compression | Durable, Efficient, and Flexible Piezoelectric Nanogenerator from Electrospun PANi/HNT/PVDF Blend Nanocomposite
1 | 1500 | 575000 | DMF | Acetone | 17/3 | 0.13 | 0 | 0 | 0 | 0 | 0 | 0 | 0 | 1 | 0 | 0 | 0 | 0 | 0 | 0 | 0 | 0 | 0 | 0 | 0 | 0.02275 | 0.013 | N/A | 60 | 0.838 | 15 | 22 | 0.8 | 146.6667 | 205 | 0.841 | 0.839 | 5.7 | 3 | 0.2218618 | N/A | N/A | N/A | N/A | 20 | Impact/Compression | Durable, Efficient, and Flexible Piezoelectric Nanogenerator from Electrospun PANi/HNT/PVDF Blend Nanocomposite
1 | 1500 | 575000 | DMF | Acetone | 17/3 | 0.13 | 0 | 0 | 0 | 0 | 0 | 0 | 0 | 1 | 0 | 0 | 0 | 0 | 0 | 0 | 0 | 0 | 0 | 0 | 0 | 0.02275 | 0.013 | N/A | 60 | 0.838 | 15 | 22 | 0.8 | 146.6667 | 205 | 0.841 | 0.839 | 5.5 | 3 | 0.1505491 | N/A | N/A | N/A | N/A | 20 | Impact/Compression | Durable, Efficient, and Flexible Piezoelectric Nanogenerator from Electrospun PANi/HNT/PVDF Blend Nanocomposite
1 | 1500 | 575000 | DMF | Acetone | 17/3 | 0.13 | 0 | 0 | 0 | 0 | 0 | 0 | 0 | 1 | 0 | 0 | 0 | 0 | 0 | 0 | 0 | 0 | 0 | 0 | 0 | 0.02275 | 0.013 | N/A | 60 | 0.838 | 15 | 22 | 0.8 | 146.6667 | 205 | 0.841 | 0.839 | 3.8 | 2 | 0.2129085 | N/A | N/A | N/A | N/A | 20 | Impact/Compression | Durable, Efficient, and Flexible Piezoelectric Nanogenerator from Electrospun PANi/HNT/PVDF Blend Nanocomposite
1 | 1500 | 575000 | DMF | Acetone | 17/3 | 0.13 | 0 | 0 | 0 | 0 | 0 | 0 | 0 | 1 | 0 | 0 | 0 | 0 | 0 | 0 | 0 | 0 | 0 | 0 | 0 | 0.02275 | 0.013 | N/A | 60 | 0.838 | 15 | 22 | 0.8 | 146.6667 | 205 | 0.841 | 0.839 | 3.4 | 2 | 0.2607586 | N/A | N/A | N/A | N/A | 20 | Impact/Compression | Durable, Efficient, and Flexible Piezoelectric Nanogenerator from Electrospun PANi/HNT/PVDF Blend Nanocomposite
1 | 1500 | 575000 | DMF | Acetone | 17/3 | 0.13 | 0 | 0 | 0 | 0 | 0 | 0 | 0 | 1 | 0 | 0 | 0 | 0 | 0 | 0 | 0 | 0 | 0 | 0 | 0 | 0.02275 | 0.013 | N/A | 60 | 0.838 | 15 | 22 | 0.8 | 146.6667 | 205 | 0.841 | 0.839 | 3.1 | 2 | 0.3010982 | N/A | N/A | N/A | N/A | 20 | Impact/Compression | Durable, Efficient, and Flexible Piezoelectric Nanogenerator from Electrospun PANi/HNT/PVDF Blend Nanocomposite
0 | 180 | 534000 | DMF | Acetone | 3/2 | 0.16 | 0 | 0 | 0 | 0 | 0 | 0 | 0 | 0 | 1 | 0 | 0 | 0 | 0 | 0 | 0 | 0 | 0 | 0 | 0 | 1.33e-05 | 0.016 | RT | N/A | 0.413 | 20 | 20 | 0.3 | 100 | 65 | N/A | 0.936 | 8 | 3 | 0.2329064 | N/A | N/A | N/A | N/A | 30 | Impact/Compression | Investigation of b Phase Formation in Piezoelectric Responseof Electrospun Polyvinylidene Fluoride Nanofibers LiClAdditive and Increasing Fibers Tension by the energy approach method: determining piezoelectric constant
0 | 180 | 534000 | DMF | Acetone | 3/2 | 0.16 | 0 | 0 | 0 | 0 | 0 | 0 | 0 | 0 | 0 | 0 | 0 | 0 | 0 | 0 | 0 | 0 | 0 | 0 | 0 | 0 | 0 | RT | N/A | 0.413 | 20 | 20 | 0.3 | 100 | 340 | N/A | 0.84 | 1.89 | 2 | 0.2329064 | N/A | N/A | N/A | N/A | 30 | Impact/Compression | Investigation of b Phase Formation in Piezoelectric Responseof Electrospun Polyvinylidene Fluoride Nanofibers LiClAdditive and Increasing Fibers Tension by the energy approach method: determining piezoelectric constant
0 | N/A | 263000 | DMF | Acetone | 3/2 | 0.18 | 0 | 0 | 0 | 0 | 0 | 0 | 0 | 0 | 0 | 0 | 0 | 0 | 0 | 0 | 0 | 0 | 0 | 0 | 0 | 0 | 0 | N/A | N/A | 0.108 | N/A | N/A | N/A | N/A | 155 | N/A | 0.79 | 0.025 | 1 | 200 | N/A | N/A | N/A | 0.5 | 40 | Impact/Compression | Piezoelectric Response of Aligned Electrospun Polyvinylidene Fluoride/Carbon Nanotube Nanofibrous Membranes
0 | N/A | 263000 | DMF | Acetone | 3/2 | 0.18 | 0 | 0 | 0 | 0 | 0 | 0 | 0 | 0 | 0 | 0 | 0 | 0 | 0 | 0 | 0 | 0 | 0 | 0 | 0 | 0 | 0 | N/A | N/A | 0.108 | N/A | N/A | N/A | N/A | 155 | N/A | 0.79 | 0.0625 | 1 | 230 | N/A | N/A | N/A | 0.5 | 40 | Impact/Compression | Piezoelectric Response of Aligned Electrospun Polyvinylidene Fluoride/Carbon Nanotube Nanofibrous Membranes
0 | N/A | 263000 | DMF | Acetone | 3/2 | 0.18 | 0 | 0 | 0 | 0 | 0 | 0 | 0 | 0 | 0 | 0 | 0 | 0 | 0 | 0 | 0 | 0 | 0 | 0 | 0 | 0 | 0 | N/A | N/A | 0.108 | N/A | N/A | N/A | N/A | 155 | N/A | 0.79 | 0.1 | 1 | 260 | N/A | N/A | N/A | 0.5 | 40 | Impact/Compression | Piezoelectric Response of Aligned Electrospun Polyvinylidene Fluoride/Carbon Nanotube Nanofibrous Membranes
0 | N/A | 263000 | DMF | Acetone | 3/2 | 0.18 | 0 | 0 | 0 | 0 | 0 | 0 | 0 | 0 | 0 | 0 | 0 | 0 | 0 | 0 | 0 | 0 | 0 | 0 | 0 | 0 | 0 | N/A | N/A | 0.108 | N/A | N/A | N/A | N/A | 155 | N/A | 0.79 | 0.15 | 1 | 290 | N/A | N/A | N/A | 0.5 | 40 | Impact/Compression | Piezoelectric Response of Aligned Electrospun Polyvinylidene Fluoride/Carbon Nanotube Nanofibrous Membranes
0 | N/A | 263000 | DMF | Acetone | 3/2 | 0.18 | 0 | 0 | 0 | 0 | 0 | 0 | 0 | 0 | 0 | 0 | 0 | 0 | 0 | 0 | 0 | 0 | 0 | 0 | 0 | 0 | 0 | N/A | N/A | 0.108 | N/A | N/A | N/A | N/A | 155 | N/A | 0.79 | 0.175 | 1 | 320 | N/A | N/A | N/A | 0.5 | 40 | Impact/Compression | Piezoelectric Response of Aligned Electrospun Polyvinylidene Fluoride/Carbon Nanotube Nanofibrous Membranes
0 | N/A | 263000 | DMF | Acetone | 3/2 | 0.18 | 0 | 0 | 0 | 0 | 0 | 0 | 0 | 0 | 0 | 0 | 0 | 0 | 0 | 0 | 0 | 0 | 0 | 0 | 0 | 0 | 0 | N/A | N/A | 0.108 | N/A | N/A | N/A | N/A | 155 | N/A | 0.79 | 0.225 | 1 | 350 | N/A | N/A | N/A | 0.5 | 40 | Impact/Compression | Piezoelectric Response of Aligned Electrospun Polyvinylidene Fluoride/Carbon Nanotube Nanofibrous Membranes
1 | N/A | 263000 | DMF | Acetone | 3/2 | 0.18 | 0 | 0 | 0 | 0 | 0 | 0 | 0 | 0 | 0 | 0 | 0 | 0 | 0 | 0 | 0 | 0 | 0 | 0 | 0 | 0 | 0 | N/A | N/A | 0.108 | N/A | N/A | N/A | N/A | 118 | N/A | 0.88 | 0.1 | 1 | 200 | N/A | N/A | N/A | 0.5 | 40 | Impact/Compression | Piezoelectric Response of Aligned Electrospun Polyvinylidene Fluoride/Carbon Nanotube Nanofibrous Membranes
1 | N/A | 263000 | DMF | Acetone | 3/2 | 0.18 | 0 | 0 | 0 | 0 | 0 | 0 | 0 | 0 | 0 | 0 | 0 | 0 | 0 | 0 | 0 | 0 | 0 | 0 | 0 | 0 | 0 | N/A | N/A | 0.108 | N/A | N/A | N/A | N/A | 118 | N/A | 0.88 | 0.16 | 1 | 230 | N/A | N/A | N/A | 0.5 | 40 | Impact/Compression | Piezoelectric Response of Aligned Electrospun Polyvinylidene Fluoride/Carbon Nanotube Nanofibrous Membranes
1 | N/A | 263000 | DMF | Acetone | 3/2 | 0.18 | 0 | 0 | 0 | 0 | 0 | 0 | 0 | 0 | 0 | 0 | 0 | 0 | 0 | 0 | 0 | 0 | 0 | 0 | 0 | 0 | 0 | N/A | N/A | 0.108 | N/A | N/A | N/A | N/A | 118 | N/A | 0.88 | 0.23 | 1 | 260 | N/A | N/A | N/A | 0.5 | 40 | Impact/Compression | Piezoelectric Response of Aligned Electrospun Polyvinylidene Fluoride/Carbon Nanotube Nanofibrous Membranes
1 | N/A | 263000 | DMF | Acetone | 3/2 | 0.18 | 0 | 0 | 0 | 0 | 0 | 0 | 0 | 0 | 0 | 0 | 0 | 0 | 0 | 0 | 0 | 0 | 0 | 0 | 0 | 0 | 0 | N/A | N/A | 0.108 | N/A | N/A | N/A | N/A | 118 | N/A | 0.88 | 0.3 | 1 | 290 | N/A | N/A | N/A | 0.5 | 40 | Impact/Compression | Piezoelectric Response of Aligned Electrospun Polyvinylidene Fluoride/Carbon Nanotube Nanofibrous Membranes
1 | N/A | 263000 | DMF | Acetone | 3/2 | 0.18 | 0 | 0 | 0 | 0 | 0 | 0 | 0 | 0 | 0 | 0 | 0 | 0 | 0 | 0 | 0 | 0 | 0 | 0 | 0 | 0 | 0 | N/A | N/A | 0.108 | N/A | N/A | N/A | N/A | 118 | N/A | 0.88 | 0.34 | 1 | 320 | N/A | N/A | N/A | 0.5 | 40 | Impact/Compression | Piezoelectric Response of Aligned Electrospun Polyvinylidene Fluoride/Carbon Nanotube Nanofibrous Membranes
1 | N/A | 263000 | DMF | Acetone | 3/2 | 0.18 | 0 | 0 | 0 | 0 | 0 | 0 | 0 | 0 | 0 | 0 | 0 | 0 | 0 | 0 | 0 | 0 | 0 | 0 | 0 | 0 | 0 | N/A | N/A | 0.108 | N/A | N/A | N/A | N/A | 118 | N/A | 0.88 | 0.4 | 1 | 350 | N/A | N/A | N/A | 0.5 | 40 | Impact/Compression | Piezoelectric Response of Aligned Electrospun Polyvinylidene Fluoride/Carbon Nanotube Nanofibrous Membranes
1 | N/A | 263000 | DMF | Acetone | 3/2 | 0.18 | 0 | 0 | 0 | 0 | 0 | 0 | 0 | 0 | 0 | 0 | 1 | 0 | 0 | 0 | 0 | 0 | 0 | 0 | 0 | 0.002 | 0 | N/A | N/A | 0.108 | N/A | N/A | N/A | N/A | 116 | N/A | 0.89 | 0.11 | 1 | 200 | N/A | N/A | N/A | 0.5 | 40 | Impact/Compression | Piezoelectric Response of Aligned Electrospun Polyvinylidene Fluoride/Carbon Nanotube Nanofibrous Membranes
1 | N/A | 263000 | DMF | Acetone | 3/2 | 0.18 | 0 | 0 | 0 | 0 | 0 | 0 | 0 | 0 | 0 | 0 | 1 | 0 | 0 | 0 | 0 | 0 | 0 | 0 | 0 | 0.002 | 0 | N/A | N/A | 0.108 | N/A | N/A | N/A | N/A | 116 | N/A | 0.89 | 0.19 | 1 | 230 | N/A | N/A | N/A | 0.5 | 40 | Impact/Compression | Piezoelectric Response of Aligned Electrospun Polyvinylidene Fluoride/Carbon Nanotube Nanofibrous Membranes
1 | N/A | 263000 | DMF | Acetone | 3/2 | 0.18 | 0 | 0 | 0 | 0 | 0 | 0 | 0 | 0 | 0 | 0 | 1 | 0 | 0 | 0 | 0 | 0 | 0 | 0 | 0 | 0.002 | 0 | N/A | N/A | 0.108 | N/A | N/A | N/A | N/A | 116 | N/A | 0.89 | 0.25 | 1 | 260 | N/A | N/A | N/A | 0.5 | 40 | Impact/Compression | Piezoelectric Response of Aligned Electrospun Polyvinylidene Fluoride/Carbon Nanotube Nanofibrous Membranes
1 | N/A | 263000 | DMF | Acetone | 3/2 | 0.18 | 0 | 0 | 0 | 0 | 0 | 0 | 0 | 0 | 0 | 0 | 1 | 0 | 0 | 0 | 0 | 0 | 0 | 0 | 0 | 0.002 | 0 | N/A | N/A | 0.108 | N/A | N/A | N/A | N/A | 116 | N/A | 0.89 | 0.32 | 1 | 290 | N/A | N/A | N/A | 0.5 | 40 | Impact/Compression | Piezoelectric Response of Aligned Electrospun Polyvinylidene Fluoride/Carbon Nanotube Nanofibrous Membranes
1 | N/A | 263000 | DMF | Acetone | 3/2 | 0.18 | 0 | 0 | 0 | 0 | 0 | 0 | 0 | 0 | 0 | 0 | 1 | 0 | 0 | 0 | 0 | 0 | 0 | 0 | 0 | 0.002 | 0 | N/A | N/A | 0.108 | N/A | N/A | N/A | N/A | 116 | N/A | 0.89 | 0.38 | 1 | 320 | N/A | N/A | N/A | 0.5 | 40 | Impact/Compression | Piezoelectric Response of Aligned Electrospun Polyvinylidene Fluoride/Carbon Nanotube Nanofibrous Membranes
1 | N/A | 263000 | DMF | Acetone | 3/2 | 0.18 | 0 | 0 | 0 | 0 | 0 | 0 | 0 | 0 | 0 | 0 | 1 | 0 | 0 | 0 | 0 | 0 | 0 | 0 | 0 | 0.002 | 0 | N/A | N/A | 0.108 | N/A | N/A | N/A | N/A | 116 | N/A | 0.89 | 0.45 | 1 | 350 | N/A | N/A | N/A | 0.5 | 40 | Impact/Compression | Piezoelectric Response of Aligned Electrospun Polyvinylidene Fluoride/Carbon Nanotube Nanofibrous Membranes
1 | 2000 | 270000 | N/A | N/A | N/A | 0.1 | 0 | 0 | 0 | 0 | 0 | 0 | 0 | 0 | 0 | 0 | 0 | 0 | 0 | 0 | 0 | 0 | 0 | 0 | 0 | 0 | 0 | 24 | 0.2 | 0.838 | 14 | 13 | 0.5 | 92.85714 | 125 | N/A | 0.5162 | 14.3 | 4 | 12.75 | N/A | N/A | N/A | N/A | N/A | Impact/Compression | Investigation of the Effect of Nanosilica on Rheological, Thermal, Mechanical, Structural, and Piezoelectric Properties of Poly(vinylidene fluoride) Nanofibers Fabricated Using an Electrospinning Technique
1 | 2000 | 270000 | N/A | N/A | N/A | 0.1 | 0 | 0 | 0 | 0 | 0 | 0 | 0 | 0 | 0 | 0 | 0 | 0 | 1 | 0 | 0 | 0 | 0 | 0 | 0 | 0.005 | 0 | 24 | 0.2 | 0.838 | 14 | 13 | 0.5 | 92.85714 | 225 | N/A | 0.8399 | 24.6 | 4 | 13.9 | N/A | N/A | N/A | N/A | N/A | Impact/Compression | Investigation of the Effect of Nanosilica on Rheological, Thermal, Mechanical, Structural, and Piezoelectric Properties of Poly(vinylidene fluoride) Nanofibers Fabricated Using an Electrospinning Technique
1 | 2000 | 270000 | N/A | N/A | N/A | 0.1 | 0 | 0 | 0 | 0 | 0 | 0 | 0 | 0 | 0 | 0 | 0 | 0 | 1 | 0 | 0 | 0 | 0 | 0 | 0 | 0.01 | 0 | 24 | 0.2 | 0.838 | 14 | 13 | 0.5 | 92.85714 | 275 | N/A | 0.7094 | 20.1 | 4 | 12.75 | N/A | N/A | N/A | N/A | N/A | Impact/Compression | Investigation of the Effect of Nanosilica on Rheological, Thermal, Mechanical, Structural, and Piezoelectric Properties of Poly(vinylidene fluoride) Nanofibers Fabricated Using an Electrospinning Technique
1 | 2000 | 270000 | N/A | N/A | N/A | 0.1 | 0 | 0 | 0 | 0 | 0 | 0 | 0 | 0 | 0 | 0 | 0 | 0 | 1 | 0 | 0 | 0 | 0 | 0 | 0 | 0.02 | 0 | 24 | 0.2 | 0.838 | 14 | 13 | 0.5 | 92.85714 | 350 | N/A | 0.6223 | 16.8 | 4 | 11.2 | N/A | N/A | N/A | N/A | N/A | Impact/Compression | Investigation of the Effect of Nanosilica on Rheological, Thermal, Mechanical, Structural, and Piezoelectric Properties of Poly(vinylidene fluoride) Nanofibers Fabricated Using an Electrospinning Technique
1 | 1800 | 275000 | DMAc | Acetone | 3/2 | 0.12 | 0 | 0 | 0 | 0 | 0 | 0 | 0 | 0 | 0 | 0 | 0 | 0 | 0 | 0 | 0 | 0 | 0 | 0 | 0 | 0 | 0 | RT | 0.25 | 0.8 | N/A | N/A | 0.9 | 120 | 115 | 56 | N/A | 0.35 | 1 | 1.6 | N/A | N/A | N/A | N/A | N/A | Impact/Compression | Self-Powered Human-Health Monitoring through Aligned PVDF Nanofibers Interfaced Skin-Interactive Piezoelectric Sensor
1 | 1800 | 275000 | DMAc | Acetone | 3/2 | 0.12 | 0 | 0 | 0 | 0 | 0 | 0 | 0 | 0 | 0 | 0 | 0 | 0 | 0 | 0 | 0 | 0 | 0 | 0 | 0 | 0 | 0 | RT | 0.25 | 0.8 | N/A | N/A | 0.9 | 120 | 115 | 56 | N/A | 0.45 | 1 | 2 | N/A | N/A | N/A | N/A | N/A | Impact/Compression | Self-Powered Human-Health Monitoring through Aligned PVDF Nanofibers Interfaced Skin-Interactive Piezoelectric Sensor
1 | 1800 | 275000 | DMAc | Acetone | 3/2 | 0.12 | 0 | 0 | 0 | 0 | 0 | 0 | 0 | 0 | 0 | 0 | 0 | 0 | 0 | 0 | 0 | 0 | 0 | 0 | 0 | 0 | 0 | RT | 0.25 | 0.8 | N/A | N/A | 0.9 | 120 | 115 | 56 | N/A | 0.6 | 1 | 2.4 | N/A | N/A | N/A | N/A | N/A | Impact/Compression | Self-Powered Human-Health Monitoring through Aligned PVDF Nanofibers Interfaced Skin-Interactive Piezoelectric Sensor
1 | 2000 | 275000 | DMF | Acetone | 2/1 | 0.12 | 1 | 0 | 0 | 0 | 0 | 0 | 0 | 0 | 0 | 0 | 0 | 0 | 0 | 1 | 0 | 0 | 0 | 0 | 0 | 0.015 | 0 | N/A | N/A | 0.413 | N/A | N/A | 1.2 | 150 | 600 | N/A | 0.959 | 0.2 | 1 | 2 | N/A | N/A | N/A | 5 | N/A | Impact/Compression | Synergistically enhanced piezoelectric output in highly aligned 1D polymer nanofibers integrated all-fiber nanogenerator for wearable nano-tactile sensor
1 | 2000 | 275000 | DMF | Acetone | 2/1 | 0.12 | 1 | 0 | 0 | 0 | 0 | 0 | 0 | 0 | 0 | 0 | 0 | 0 | 0 | 1 | 0 | 0 | 0 | 0 | 0 | 0.015 | 0 | N/A | N/A | 0.413 | N/A | N/A | 1.2 | 150 | 600 | N/A | 0.959 | 0.3 | 1 | 5 | N/A | N/A | N/A | 5 | N/A | Impact/Compression | Synergistically enhanced piezoelectric output in highly aligned 1D polymer nanofibers integrated all-fiber nanogenerator for wearable nano-tactile sensor
1 | 2000 | 275000 | DMF | Acetone | 2/1 | 0.12 | 1 | 0 | 0 | 0 | 0 | 0 | 0 | 0 | 0 | 0 | 0 | 0 | 0 | 1 | 0 | 0 | 0 | 0 | 0 | 0.015 | 0 | N/A | N/A | 0.413 | N/A | N/A | 1.2 | 150 | 600 | N/A | 0.959 | 0.4 | 1 | 8 | N/A | N/A | N/A | 5 | N/A | Impact/Compression | Synergistically enhanced piezoelectric output in highly aligned 1D polymer nanofibers integrated all-fiber nanogenerator for wearable nano-tactile sensor
1 | 2000 | 275000 | DMF | Acetone | 2/1 | 0.12 | 1 | 0 | 0 | 0 | 0 | 0 | 0 | 0 | 0 | 0 | 0 | 0 | 0 | 1 | 0 | 0 | 0 | 0 | 0 | 0.015 | 0 | N/A | N/A | 0.413 | N/A | N/A | 1.2 | 150 | 600 | N/A | 0.959 | 2.5 | 2 | 10 | N/A | N/A | N/A | 5 | N/A | Impact/Compression | Synergistically enhanced piezoelectric output in highly aligned 1D polymer nanofibers integrated all-fiber nanogenerator for wearable nano-tactile sensor
1 | 2000 | 275000 | DMF | Acetone | 2/1 | 0.12 | 1 | 0 | 0 | 0 | 0 | 0 | 0 | 0 | 0 | 0 | 0 | 0 | 0 | 1 | 0 | 0 | 0 | 0 | 0 | 0.015 | 0 | N/A | N/A | 0.413 | N/A | N/A | 1.2 | 150 | 600 | N/A | 0.959 | 5 | 3 | 15 | N/A | N/A | N/A | 5 | N/A | Impact/Compression | Synergistically enhanced piezoelectric output in highly aligned 1D polymer nanofibers integrated all-fiber nanogenerator for wearable nano-tactile sensor
1 | 2000 | 275000 | DMF | Acetone | 2/1 | 0.12 | 1 | 0 | 0 | 0 | 0 | 0 | 0 | 0 | 0 | 0 | 0 | 0 | 0 | 1 | 0 | 0 | 0 | 0 | 0 | 0.015 | 0 | N/A | N/A | 0.413 | N/A | N/A | 1.2 | 150 | 600 | N/A | 0.959 | 7.5 | 3 | 20 | N/A | N/A | N/A | 5 | N/A | Impact/Compression | Synergistically enhanced piezoelectric output in highly aligned 1D polymer nanofibers integrated all-fiber nanogenerator for wearable nano-tactile sensor
1 | 2000 | 275000 | DMF | Acetone | 2/1 | 0.12 | 1 | 0 | 0 | 0 | 0 | 0 | 0 | 0 | 0 | 0 | 0 | 0 | 0 | 1 | 0 | 0 | 0 | 0 | 0 | 0.015 | 0 | N/A | N/A | 0.413 | N/A | N/A | 1.2 | 150 | 600 | N/A | 0.959 | 15 | 4 | 25 | N/A | N/A | N/A | 5 | N/A | Impact/Compression | Synergistically enhanced piezoelectric output in highly aligned 1D polymer nanofibers integrated all-fiber nanogenerator for wearable nano-tactile sensor
1 | 2000 | 275000 | DMF | Acetone | 2/1 | 0.12 | 1 | 0 | 0 | 0 | 0 | 0 | 0 | 0 | 0 | 0 | 0 | 0 | 0 | 1 | 0 | 0 | 0 | 0 | 0 | 0.015 | 0 | N/A | N/A | 0.413 | N/A | N/A | 1.2 | 150 | 600 | N/A | 0.959 | 20 | 4 | 30 | N/A | N/A | N/A | 5 | N/A | Impact/Compression | Synergistically enhanced piezoelectric output in highly aligned 1D polymer nanofibers integrated all-fiber nanogenerator for wearable nano-tactile sensor
1 | 2000 | 275000 | DMF | Acetone | 2/1 | 0.12 | 1 | 0 | 0 | 0 | 0 | 0 | 0 | 0 | 0 | 0 | 0 | 0 | 0 | 1 | 0 | 0 | 0 | 0 | 0 | 0.015 | 0 | N/A | N/A | 0.413 | N/A | N/A | 1.2 | 150 | 600 | N/A | 0.959 | 30 | 4 | 50 | N/A | N/A | N/A | 5 | N/A | Impact/Compression | Synergistically enhanced piezoelectric output in highly aligned 1D polymer nanofibers integrated all-fiber nanogenerator for wearable nano-tactile sensor
1 | 2000 | 275000 | DMF | Acetone | 2/1 | 0.12 | 1 | 0 | 0 | 0 | 0 | 0 | 0 | 0 | 0 | 0 | 0 | 0 | 0 | 1 | 0 | 0 | 0 | 0 | 0 | 0.015 | 0 | N/A | N/A | 0.413 | N/A | N/A | 1.2 | 150 | 600 | N/A | 0.959 | 0.4 | 1 | N/A | N/A | 15 | 0.0019 | N/A | 70 | Fold-bending | Synergistically enhanced piezoelectric output in highly aligned 1D polymer nanofibers integrated all-fiber nanogenerator for wearable nano-tactile sensor
0 | N/A | N/A | DMAc | Acetone | 7/3 | 0.1 | 1 | 0 | 0 | 0 | 0 | 0 | 0 | 0 | 0 | 0 | 0 | 0 | 0 | 0 | 1 | 0 | 0 | 0 | 0 | 0.1 | 0 | N/A | N/A | 0.514 | 10 | 15 | 0.5 | 150 | 500 | N/A | N/A | 4 | 2 | 5 | N/A | N/A | N/A | N/A | N/A | Impact/Compression | A High Efficacy Self-Charging MoSe2 Solid-State Supercapacitor Using Electrospun Nanofibrous Piezoelectric Separator with Ionogel Electrolyte
0 | N/A | N/A | DMAc | Acetone | 7/3 | 0.1 | 1 | 0 | 0 | 0 | 0 | 0 | 0 | 0 | 0 | 0 | 0 | 0 | 0 | 0 | 1 | 0 | 0 | 0 | 0 | 0.1 | 0 | N/A | N/A | 0.514 | 10 | 15 | 0.5 | 150 | 500 | N/A | N/A | 6 | 3 | 10 | N/A | N/A | N/A | N/A | N/A | Impact/Compression | A High Efficacy Self-Charging MoSe2 Solid-State Supercapacitor Using Electrospun Nanofibrous Piezoelectric Separator with Ionogel Electrolyte
0 | N/A | N/A | DMAc | Acetone | 7/3 | 0.1 | 1 | 0 | 0 | 0 | 0 | 0 | 0 | 0 | 0 | 0 | 0 | 0 | 0 | 0 | 1 | 0 | 0 | 0 | 0 | 0.1 | 0 | N/A | N/A | 0.514 | 10 | 15 | 0.5 | 150 | 500 | N/A | N/A | 8 | 3 | 15 | N/A | N/A | N/A | N/A | N/A | Impact/Compression | A High Efficacy Self-Charging MoSe2 Solid-State Supercapacitor Using Electrospun Nanofibrous Piezoelectric Separator with Ionogel Electrolyte
0 | N/A | N/A | DMAc | Acetone | 7/3 | 0.1 | 1 | 0 | 0 | 0 | 0 | 0 | 0 | 0 | 0 | 0 | 0 | 0 | 0 | 0 | 1 | 0 | 0 | 0 | 0 | 0.1 | 0 | N/A | N/A | 0.514 | 10 | 15 | 0.5 | 150 | 500 | N/A | N/A | 11 | 3 | 20 | N/A | N/A | N/A | N/A | N/A | Impact/Compression | A High Efficacy Self-Charging MoSe2 Solid-State Supercapacitor Using Electrospun Nanofibrous Piezoelectric Separator with Ionogel Electrolyte
0 | N/A | N/A | DMAc | Acetone | 7/3 | 0.1 | 1 | 0 | 0 | 0 | 0 | 0 | 0 | 0 | 0 | 0 | 0 | 0 | 0 | 0 | 1 | 0 | 0 | 0 | 0 | 0.1 | 0 | N/A | N/A | 0.514 | 10 | 15 | 0.5 | 150 | 500 | N/A | N/A | 12 | 4 | 25 | N/A | N/A | N/A | N/A | N/A | Impact/Compression | A High Efficacy Self-Charging MoSe2 Solid-State Supercapacitor Using Electrospun Nanofibrous Piezoelectric Separator with Ionogel Electrolyte
0 | N/A | N/A | DMAc | Acetone | 7/3 | 0.1 | 1 | 0 | 0 | 0 | 0 | 0 | 0 | 0 | 0 | 0 | 0 | 0 | 0 | 0 | 1 | 0 | 0 | 0 | 0 | 0.1 | 0 | N/A | N/A | 0.514 | 10 | 15 | 0.5 | 150 | 500 | N/A | N/A | 12.5 | 4 | 30 | N/A | N/A | N/A | N/A | N/A | Impact/Compression | A High Efficacy Self-Charging MoSe2 Solid-State Supercapacitor Using Electrospun Nanofibrous Piezoelectric Separator with Ionogel Electrolyte
0 | N/A | N/A | DMF | Acetone | 4/1 | 0.18 | 0 | 0 | 0 | 0 | 0 | 0 | 0 | 0 | 0 | 0 | 0 | 0 | 0 | 0 | 0 | 0 | 0 | 0 | 0 | 0 | 0 | N/A | N/A | 1 | 10 | 32 | N/A | 320 | 261 | N/A | N/A | 13 | 4 | 580 | N/A | N/A | N/A | 3.3 | 50 | Impact/Compression | Highly Flexible, Large-Area, and Facile Textile-Based Hybrid Nanogenerator with Cascaded Piezoelectric and Triboelectric Units for Mechanical Energy Harvesting
0 | N/A | N/A | DMF | Acetone | 4/1 | 0.18 | 1 | 0 | 1 | 0 | 0 | 0 | 0 | 0 | 0 | 0 | 0 | 0 | 0 | 0 | 0 | 0 | 0 | 0 | 0 | 0.06 | 0.01 | N/A | N/A | 1 | 10 | 32 | N/A | 320 | 261 | N/A | N/A | 17 | 4 | 580 | N/A | N/A | N/A | 3.3 | 50 | Impact/Compression | Highly Flexible, Large-Area, and Facile Textile-Based Hybrid Nanogenerator with Cascaded Piezoelectric and Triboelectric Units for Mechanical Energy Harvesting
0 | N/A | N/A | DMF | Acetone | 4/1 | 0.18 | 1 | 0 | 1 | 0 | 0 | 0 | 0 | 0 | 0 | 0 | 0 | 0 | 0 | 0 | 0 | 0 | 0 | 0 | 0 | 0.12 | 0.01 | N/A | N/A | 1 | 10 | 32 | N/A | 320 | 261 | N/A | N/A | 22 | 4 | 580 | N/A | N/A | N/A | 3.3 | 50 | Impact/Compression | Highly Flexible, Large-Area, and Facile Textile-Based Hybrid Nanogenerator with Cascaded Piezoelectric and Triboelectric Units for Mechanical Energy Harvesting
0 | N/A | N/A | DMF | Acetone | 4/1 | 0.18 | 1 | 0 | 1 | 0 | 0 | 0 | 0 | 0 | 0 | 0 | 0 | 0 | 0 | 0 | 0 | 0 | 0 | 0 | 0 | 0.18 | 0.01 | N/A | N/A | 1 | 10 | 32 | N/A | 320 | 261 | N/A | N/A | 27 | 4 | 580 | N/A | N/A | N/A | 3.3 | 50 | Impact/Compression | Highly Flexible, Large-Area, and Facile Textile-Based Hybrid Nanogenerator with Cascaded Piezoelectric and Triboelectric Units for Mechanical Energy Harvesting
0 | N/A | N/A | DMF | Acetone | 4/1 | 0.18 | 1 | 0 | 1 | 0 | 0 | 0 | 0 | 0 | 0 | 0 | 0 | 0 | 0 | 0 | 0 | 0 | 0 | 0 | 0 | 0.24 | 0.01 | N/A | N/A | 1 | 10 | 32 | N/A | 320 | 261 | N/A | N/A | 18 | 4 | 580 | N/A | N/A | N/A | 3.3 | 50 | Impact/Compression | Highly Flexible, Large-Area, and Facile Textile-Based Hybrid Nanogenerator with Cascaded Piezoelectric and Triboelectric Units for Mechanical Energy Harvesting
0 | N/A | N/A | DMF | Acetone | 4/1 | 0.18 | 1 | 0 | 1 | 0 | 0 | 0 | 0 | 0 | 0 | 0 | 0 | 0 | 0 | 0 | 0 | 0 | 0 | 0 | 0 | 0.18 | 0.005 | N/A | N/A | 1 | 10 | 32 | N/A | 320 | 261 | N/A | N/A | 26 | 4 | 580 | N/A | N/A | N/A | 3.3 | 50 | Impact/Compression | Highly Flexible, Large-Area, and Facile Textile-Based Hybrid Nanogenerator with Cascaded Piezoelectric and Triboelectric Units for Mechanical Energy Harvesting
1 | 2000 | 534000 | N/A | N/A | N/A | 0.18 | 0 | 0 | 0 | 0 | 0 | 0 | 0 | 0 | 0 | 0 | 0 | 0 | 0 | 0 | 0 | 0 | 0 | 0 | 0 | 0 | 0 | 32 | 0.55 | 0.5 | 20 | 20 | 0.5 | 100 | 302 | N/A | 0.304 | 0.05 | 1 | 0.0981 | N/A | N/A | N/A | 4.3 | N/A | Impact/Compression | Probing the synergism of halloysite nanotubes and electrospinning on crystallinity, polymorphism and piezoelectric performance of poly(vinylidene fluoride)
1 | 2000 | 534000 | N/A | N/A | N/A | 0.18 | 0 | 0 | 0 | 0 | 0 | 0 | 0 | 0 | 0 | 0 | 0 | 0 | 0 | 0 | 0 | 0 | 0 | 0 | 0 | 0 | 0 | 32 | 0.55 | 0.5 | 20 | 20 | 0.5 | 100 | 302 | N/A | 0.304 | 0.1 | 1 | 0.1962 | N/A | N/A | N/A | 5.3 | N/A | Impact/Compression | Probing the synergism of halloysite nanotubes and electrospinning on crystallinity, polymorphism and piezoelectric performance of poly(vinylidene fluoride)
1 | 2000 | 534000 | N/A | N/A | N/A | 0.18 | 0 | 0 | 0 | 0 | 0 | 0 | 0 | 0 | 0 | 0 | 0 | 0 | 0 | 0 | 0 | 0 | 0 | 0 | 0 | 0 | 0 | 32 | 0.55 | 0.5 | 20 | 20 | 0.5 | 100 | 302 | N/A | 0.304 | 0.14 | 1 | 0.2943 | N/A | N/A | N/A | 6.3 | N/A | Impact/Compression | Probing the synergism of halloysite nanotubes and electrospinning on crystallinity, polymorphism and piezoelectric performance of poly(vinylidene fluoride)
1 | 2000 | 534000 | N/A | N/A | N/A | 0.18 | 0 | 0 | 0 | 0 | 0 | 0 | 0 | 0 | 0 | 0 | 0 | 0 | 0 | 0 | 0 | 0 | 0 | 0 | 0 | 0 | 0 | 32 | 0.55 | 0.5 | 20 | 20 | 0.5 | 100 | 302 | N/A | 0.304 | 0.18 | 1 | 0.3924 | N/A | N/A | N/A | 7.3 | N/A | Impact/Compression | Probing the synergism of halloysite nanotubes and electrospinning on crystallinity, polymorphism and piezoelectric performance of poly(vinylidene fluoride)
1 | 2000 | 534000 | N/A | N/A | N/A | 0.18 | 0 | 0 | 0 | 0 | 0 | 0 | 0 | 0 | 0 | 0 | 0 | 0 | 0 | 0 | 0 | 0 | 0 | 0 | 0 | 0 | 0 | 32 | 0.55 | 0.5 | 20 | 20 | 0.5 | 100 | 302 | N/A | 0.304 | 0.2 | 1 | 0.5886 | N/A | N/A | N/A | 8.3 | N/A | Impact/Compression | Probing the synergism of halloysite nanotubes and electrospinning on crystallinity, polymorphism and piezoelectric performance of poly(vinylidene fluoride)
1 | 2000 | 534000 | N/A | N/A | N/A | 0.18 | 0 | 0 | 0 | 0 | 0 | 0 | 0 | 0 | 0 | 0 | 0 | 0 | 0 | 0 | 0 | 0 | 0 | 0 | 0 | 0 | 0 | 32 | 0.55 | 0.5 | 20 | 20 | 0.5 | 100 | 302 | N/A | 0.304 | 0.22 | 1 | 0.7848 | N/A | N/A | N/A | 9.3 | N/A | Impact/Compression | Probing the synergism of halloysite nanotubes and electrospinning on crystallinity, polymorphism and piezoelectric performance of poly(vinylidene fluoride)
1 | 2000 | 534000 | N/A | N/A | N/A | 0.18 | 0 | 0 | 0 | 0 | 0 | 0 | 0 | 0 | 0 | 0 | 0 | 0 | 0 | 0 | 0 | 0 | 0 | 0 | 0 | 0 | 0 | 32 | 0.55 | 0.5 | 20 | 20 | 0.5 | 100 | 302 | N/A | 0.304 | 0.31 | 1 | 0.981 | N/A | N/A | N/A | 10.3 | N/A | Impact/Compression | Probing the synergism of halloysite nanotubes and electrospinning on crystallinity, polymorphism and piezoelectric performance of poly(vinylidene fluoride)
1 | 2000 | 534000 | N/A | N/A | N/A | 0.18 | 0 | 0 | 0 | 0 | 0 | 0 | 0 | 0 | 0 | 0 | 0 | 0 | 0 | 0 | 0 | 1 | 0 | 0 | 0 | 0.05 | 0 | 32 | 0.55 | 0.5 | 20 | 20 | 0.5 | 100 | 280 | N/A | 0.542 | 0.1 | 1 | 0.0981 | N/A | N/A | N/A | 11.3 | N/A | Impact/Compression | Probing the synergism of halloysite nanotubes and electrospinning on crystallinity, polymorphism and piezoelectric performance of poly(vinylidene fluoride)
1 | 2000 | 534000 | N/A | N/A | N/A | 0.18 | 0 | 0 | 0 | 0 | 0 | 0 | 0 | 0 | 0 | 0 | 0 | 0 | 0 | 0 | 0 | 1 | 0 | 0 | 0 | 0.05 | 0 | 32 | 0.55 | 0.5 | 20 | 20 | 0.5 | 100 | 280 | N/A | 0.542 | 0.14 | 1 | 0.1962 | N/A | N/A | N/A | 12.3 | N/A | Impact/Compression | Probing the synergism of halloysite nanotubes and electrospinning on crystallinity, polymorphism and piezoelectric performance of poly(vinylidene fluoride)
1 | 2000 | 534000 | N/A | N/A | N/A | 0.18 | 0 | 0 | 0 | 0 | 0 | 0 | 0 | 0 | 0 | 0 | 0 | 0 | 0 | 0 | 0 | 1 | 0 | 0 | 0 | 0.05 | 0 | 32 | 0.55 | 0.5 | 20 | 20 | 0.5 | 100 | 280 | N/A | 0.542 | 0.25 | 1 | 0.2943 | N/A | N/A | N/A | 13.3 | N/A | Impact/Compression | Probing the synergism of halloysite nanotubes and electrospinning on crystallinity, polymorphism and piezoelectric performance of poly(vinylidene fluoride)
1 | 2000 | 534000 | N/A | N/A | N/A | 0.18 | 0 | 0 | 0 | 0 | 0 | 0 | 0 | 0 | 0 | 0 | 0 | 0 | 0 | 0 | 0 | 1 | 0 | 0 | 0 | 0.05 | 0 | 32 | 0.55 | 0.5 | 20 | 20 | 0.5 | 100 | 280 | N/A | 0.542 | 0.3 | 1 | 0.3924 | N/A | N/A | N/A | 14.3 | N/A | Impact/Compression | Probing the synergism of halloysite nanotubes and electrospinning on crystallinity, polymorphism and piezoelectric performance of poly(vinylidene fluoride)
1 | 2000 | 534000 | N/A | N/A | N/A | 0.18 | 0 | 0 | 0 | 0 | 0 | 0 | 0 | 0 | 0 | 0 | 0 | 0 | 0 | 0 | 0 | 1 | 0 | 0 | 0 | 0.05 | 0 | 32 | 0.55 | 0.5 | 20 | 20 | 0.5 | 100 | 280 | N/A | 0.542 | 0.38 | 1 | 0.5886 | N/A | N/A | N/A | 15.3 | N/A | Impact/Compression | Probing the synergism of halloysite nanotubes and electrospinning on crystallinity, polymorphism and piezoelectric performance of poly(vinylidene fluoride)
1 | 2000 | 534000 | N/A | N/A | N/A | 0.18 | 0 | 0 | 0 | 0 | 0 | 0 | 0 | 0 | 0 | 0 | 0 | 0 | 0 | 0 | 0 | 1 | 0 | 0 | 0 | 0.05 | 0 | 32 | 0.55 | 0.5 | 20 | 20 | 0.5 | 100 | 280 | N/A | 0.542 | 0.5 | 1 | 0.7848 | N/A | N/A | N/A | 16.3 | N/A | Impact/Compression | Probing the synergism of halloysite nanotubes and electrospinning on crystallinity, polymorphism and piezoelectric performance of poly(vinylidene fluoride)
1 | 2000 | 534000 | N/A | N/A | N/A | 0.18 | 0 | 0 | 0 | 0 | 0 | 0 | 0 | 0 | 0 | 0 | 0 | 0 | 0 | 0 | 0 | 1 | 0 | 0 | 0 | 0.05 | 0 | 32 | 0.55 | 0.5 | 20 | 20 | 0.5 | 100 | 280 | N/A | 0.542 | 0.6 | 1 | 0.981 | N/A | N/A | N/A | 17.3 | N/A | Impact/Compression | Probing the synergism of halloysite nanotubes and electrospinning on crystallinity, polymorphism and piezoelectric performance of poly(vinylidene fluoride)
1 | 2000 | 534000 | N/A | N/A | N/A | 0.18 | 0 | 0 | 0 | 0 | 0 | 0 | 0 | 0 | 0 | 0 | 0 | 0 | 0 | 0 | 0 | 1 | 0 | 0 | 0 | 0.1 | 0 | 32 | 0.55 | 0.5 | 20 | 20 | 0.5 | 100 | 202 | N/A | 0.794 | 0.05 | 1 | 0.0981 | N/A | N/A | N/A | 18.3 | N/A | Impact/Compression | Probing the synergism of halloysite nanotubes and electrospinning on crystallinity, polymorphism and piezoelectric performance of poly(vinylidene fluoride)
1 | 2000 | 534000 | N/A | N/A | N/A | 0.18 | 0 | 0 | 0 | 0 | 0 | 0 | 0 | 0 | 0 | 0 | 0 | 0 | 0 | 0 | 0 | 1 | 0 | 0 | 0 | 0.1 | 0 | 32 | 0.55 | 0.5 | 20 | 20 | 0.5 | 100 | 202 | N/A | 0.794 | 0.08 | 1 | 0.1962 | N/A | N/A | N/A | 19.3 | N/A | Impact/Compression | Probing the synergism of halloysite nanotubes and electrospinning on crystallinity, polymorphism and piezoelectric performance of poly(vinylidene fluoride)
1 | 2000 | 534000 | N/A | N/A | N/A | 0.18 | 0 | 0 | 0 | 0 | 0 | 0 | 0 | 0 | 0 | 0 | 0 | 0 | 0 | 0 | 0 | 1 | 0 | 0 | 0 | 0.1 | 0 | 32 | 0.55 | 0.5 | 20 | 20 | 0.5 | 100 | 202 | N/A | 0.794 | 0.21 | 1 | 0.2943 | N/A | N/A | N/A | 20.3 | N/A | Impact/Compression | Probing the synergism of halloysite nanotubes and electrospinning on crystallinity, polymorphism and piezoelectric performance of poly(vinylidene fluoride)
1 | 2000 | 534000 | N/A | N/A | N/A | 0.18 | 0 | 0 | 0 | 0 | 0 | 0 | 0 | 0 | 0 | 0 | 0 | 0 | 0 | 0 | 0 | 1 | 0 | 0 | 0 | 0.1 | 0 | 32 | 0.55 | 0.5 | 20 | 20 | 0.5 | 100 | 202 | N/A | 0.794 | 0.39 | 1 | 0.3924 | N/A | N/A | N/A | 21.3 | N/A | Impact/Compression | Probing the synergism of halloysite nanotubes and electrospinning on crystallinity, polymorphism and piezoelectric performance of poly(vinylidene fluoride)
1 | 2000 | 534000 | N/A | N/A | N/A | 0.18 | 0 | 0 | 0 | 0 | 0 | 0 | 0 | 0 | 0 | 0 | 0 | 0 | 0 | 0 | 0 | 1 | 0 | 0 | 0 | 0.1 | 0 | 32 | 0.55 | 0.5 | 20 | 20 | 0.5 | 100 | 202 | N/A | 0.794 | 0.51 | 1 | 0.5886 | N/A | N/A | N/A | 22.3 | N/A | Impact/Compression | Probing the synergism of halloysite nanotubes and electrospinning on crystallinity, polymorphism and piezoelectric performance of poly(vinylidene fluoride)
1 | 2000 | 534000 | N/A | N/A | N/A | 0.18 | 0 | 0 | 0 | 0 | 0 | 0 | 0 | 0 | 0 | 0 | 0 | 0 | 0 | 0 | 0 | 1 | 0 | 0 | 0 | 0.1 | 0 | 32 | 0.55 | 0.5 | 20 | 20 | 0.5 | 100 | 202 | N/A | 0.794 | 0.85 | 1 | 0.7848 | N/A | N/A | N/A | 23.3 | N/A | Impact/Compression | Probing the synergism of halloysite nanotubes and electrospinning on crystallinity, polymorphism and piezoelectric performance of poly(vinylidene fluoride)
1 | 2000 | 534000 | N/A | N/A | N/A | 0.18 | 0 | 0 | 0 | 0 | 0 | 0 | 0 | 0 | 0 | 0 | 0 | 0 | 0 | 0 | 0 | 1 | 0 | 0 | 0 | 0.1 | 0 | 32 | 0.55 | 0.5 | 20 | 20 | 0.5 | 100 | 202 | N/A | 0.794 | 0.955 | 1 | 0.981 | N/A | N/A | N/A | 24.3 | N/A | Impact/Compression | Probing the synergism of halloysite nanotubes and electrospinning on crystallinity, polymorphism and piezoelectric performance of poly(vinylidene fluoride)
1 | 2000 | 534000 | N/A | N/A | N/A | 0.18 | 0 | 0 | 0 | 0 | 0 | 0 | 0 | 0 | 0 | 0 | 0 | 0 | 0 | 0 | 0 | 1 | 0 | 0 | 0 | 0.15 | 0 | 32 | 0.55 | 0.5 | 20 | 20 | 0.5 | 100 | N/A | N/A | 0.365 | 0.05 | 1 | 0.0981 | N/A | N/A | N/A | 25.3 | N/A | Impact/Compression | Probing the synergism of halloysite nanotubes and electrospinning on crystallinity, polymorphism and piezoelectric performance of poly(vinylidene fluoride)
1 | 2000 | 534000 | N/A | N/A | N/A | 0.18 | 0 | 0 | 0 | 0 | 0 | 0 | 0 | 0 | 0 | 0 | 0 | 0 | 0 | 0 | 0 | 1 | 0 | 0 | 0 | 0.15 | 0 | 32 | 0.55 | 0.5 | 20 | 20 | 0.5 | 100 | N/A | N/A | 0.365 | 0.08 | 1 | 0.1962 | N/A | N/A | N/A | 26.3 | N/A | Impact/Compression | Probing the synergism of halloysite nanotubes and electrospinning on crystallinity, polymorphism and piezoelectric performance of poly(vinylidene fluoride)
1 | 2000 | 534000 | N/A | N/A | N/A | 0.18 | 0 | 0 | 0 | 0 | 0 | 0 | 0 | 0 | 0 | 0 | 0 | 0 | 0 | 0 | 0 | 1 | 0 | 0 | 0 | 0.15 | 0 | 32 | 0.55 | 0.5 | 20 | 20 | 0.5 | 100 | N/A | N/A | 0.365 | 0.11 | 1 | 0.2943 | N/A | N/A | N/A | 27.3 | N/A | Impact/Compression | Probing the synergism of halloysite nanotubes and electrospinning on crystallinity, polymorphism and piezoelectric performance of poly(vinylidene fluoride)
1 | 2000 | 534000 | N/A | N/A | N/A | 0.18 | 0 | 0 | 0 | 0 | 0 | 0 | 0 | 0 | 0 | 0 | 0 | 0 | 0 | 0 | 0 | 1 | 0 | 0 | 0 | 0.15 | 0 | 32 | 0.55 | 0.5 | 20 | 20 | 0.5 | 100 | N/A | N/A | 0.365 | 0.15 | 1 | 0.3924 | N/A | N/A | N/A | 28.3 | N/A | Impact/Compression | Probing the synergism of halloysite nanotubes and electrospinning on crystallinity, polymorphism and piezoelectric performance of poly(vinylidene fluoride)
1 | 2000 | 534000 | N/A | N/A | N/A | 0.18 | 0 | 0 | 0 | 0 | 0 | 0 | 0 | 0 | 0 | 0 | 0 | 0 | 0 | 0 | 0 | 1 | 0 | 0 | 0 | 0.15 | 0 | 32 | 0.55 | 0.5 | 20 | 20 | 0.5 | 100 | N/A | N/A | 0.365 | 0.19 | 1 | 0.5886 | N/A | N/A | N/A | 29.3 | N/A | Impact/Compression | Probing the synergism of halloysite nanotubes and electrospinning on crystallinity, polymorphism and piezoelectric performance of poly(vinylidene fluoride)
1 | 2000 | 534000 | N/A | N/A | N/A | 0.18 | 0 | 0 | 0 | 0 | 0 | 0 | 0 | 0 | 0 | 0 | 0 | 0 | 0 | 0 | 0 | 1 | 0 | 0 | 0 | 0.15 | 0 | 32 | 0.55 | 0.5 | 20 | 20 | 0.5 | 100 | N/A | N/A | 0.365 | 0.26 | 1 | 0.7848 | N/A | N/A | N/A | 30.3 | N/A | Impact/Compression | Probing the synergism of halloysite nanotubes and electrospinning on crystallinity, polymorphism and piezoelectric performance of poly(vinylidene fluoride)
1 | 2000 | 534000 | N/A | N/A | N/A | 0.18 | 0 | 0 | 0 | 0 | 0 | 0 | 0 | 0 | 0 | 0 | 0 | 0 | 0 | 0 | 0 | 1 | 0 | 0 | 0 | 0.15 | 0 | 32 | 0.55 | 0.5 | 20 | 20 | 0.5 | 100 | N/A | N/A | 0.365 | 0.31 | 1 | 0.981 | N/A | N/A | N/A | 31.3 | N/A | Impact/Compression | Probing the synergism of halloysite nanotubes and electrospinning on crystallinity, polymorphism and piezoelectric performance of poly(vinylidene fluoride)
1 | 2000 | 534000 | N/A | N/A | N/A | 0.18 | 0 | 0 | 0 | 0 | 0 | 0 | 0 | 0 | 0 | 0 | 0 | 0 | 0 | 0 | 0 | 1 | 0 | 0 | 0 | 0.2 | 0 | 32 | 0.55 | 0.5 | 20 | 20 | 0.5 | 100 | 210 | N/A | 0.266 | 0.05 | 1 | 0.0981 | N/A | N/A | N/A | 32.3 | N/A | Impact/Compression | Probing the synergism of halloysite nanotubes and electrospinning on crystallinity, polymorphism and piezoelectric performance of poly(vinylidene fluoride)
1 | 2000 | 534000 | N/A | N/A | N/A | 0.18 | 0 | 0 | 0 | 0 | 0 | 0 | 0 | 0 | 0 | 0 | 0 | 0 | 0 | 0 | 0 | 1 | 0 | 0 | 0 | 0.2 | 0 | 32 | 0.55 | 0.5 | 20 | 20 | 0.5 | 100 | 210 | N/A | 0.266 | 0.08 | 1 | 0.1962 | N/A | N/A | N/A | 33.3 | N/A | Impact/Compression | Probing the synergism of halloysite nanotubes and electrospinning on crystallinity, polymorphism and piezoelectric performance of poly(vinylidene fluoride)
1 | 2000 | 534000 | N/A | N/A | N/A | 0.18 | 0 | 0 | 0 | 0 | 0 | 0 | 0 | 0 | 0 | 0 | 0 | 0 | 0 | 0 | 0 | 1 | 0 | 0 | 0 | 0.2 | 0 | 32 | 0.55 | 0.5 | 20 | 20 | 0.5 | 100 | 210 | N/A | 0.266 | 0.11 | 1 | 0.2943 | N/A | N/A | N/A | 34.3 | N/A | Impact/Compression | Probing the synergism of halloysite nanotubes and electrospinning on crystallinity, polymorphism and piezoelectric performance of poly(vinylidene fluoride)
1 | 2000 | 534000 | N/A | N/A | N/A | 0.18 | 0 | 0 | 0 | 0 | 0 | 0 | 0 | 0 | 0 | 0 | 0 | 0 | 0 | 0 | 0 | 1 | 0 | 0 | 0 | 0.2 | 0 | 32 | 0.55 | 0.5 | 20 | 20 | 0.5 | 100 | 210 | N/A | 0.266 | 0.18 | 1 | 0.3924 | N/A | N/A | N/A | 35.3 | N/A | Impact/Compression | Probing the synergism of halloysite nanotubes and electrospinning on crystallinity, polymorphism and piezoelectric performance of poly(vinylidene fluoride)
1 | 2000 | 534000 | N/A | N/A | N/A | 0.18 | 0 | 0 | 0 | 0 | 0 | 0 | 0 | 0 | 0 | 0 | 0 | 0 | 0 | 0 | 0 | 1 | 0 | 0 | 0 | 0.2 | 0 | 32 | 0.55 | 0.5 | 20 | 20 | 0.5 | 100 | 210 | N/A | 0.266 | 0.16 | 1 | 0.5886 | N/A | N/A | N/A | 36.3 | N/A | Impact/Compression | Probing the synergism of halloysite nanotubes and electrospinning on crystallinity, polymorphism and piezoelectric performance of poly(vinylidene fluoride)
1 | 2000 | 534000 | N/A | N/A | N/A | 0.18 | 0 | 0 | 0 | 0 | 0 | 0 | 0 | 0 | 0 | 0 | 0 | 0 | 0 | 0 | 0 | 1 | 0 | 0 | 0 | 0.2 | 0 | 32 | 0.55 | 0.5 | 20 | 20 | 0.5 | 100 | 210 | N/A | 0.266 | 0.165 | 1 | 0.7848 | N/A | N/A | N/A | 37.3 | N/A | Impact/Compression | Probing the synergism of halloysite nanotubes and electrospinning on crystallinity, polymorphism and piezoelectric performance of poly(vinylidene fluoride)
1 | 2000 | 534000 | N/A | N/A | N/A | 0.18 | 0 | 0 | 0 | 0 | 0 | 0 | 0 | 0 | 0 | 0 | 0 | 0 | 0 | 0 | 0 | 1 | 0 | 0 | 0 | 0.2 | 0 | 32 | 0.55 | 0.5 | 20 | 20 | 0.5 | 100 | 210 | N/A | 0.266 | 0.06 | 1 | 0.981 | N/A | N/A | N/A | 38.3 | N/A | Impact/Compression | Probing the synergism of halloysite nanotubes and electrospinning on crystallinity, polymorphism and piezoelectric performance of poly(vinylidene fluoride)
0 | 500 | 534000 | DMSO | Acetone | 1/3 | 0.16 | 0 | 0 | 0 | 0 | 0 | 0 | 0 | 0 | 0 | 0 | 0 | 0 | 0 | 0 | 0 | 0 | 1 | 0 | 0 | 0.18 | 0 | N/A | N/A | N/A | 15 | 18 | 0.7 | 120 | 205 | N/A | N/A | 0.27 | 1 | 0.266 | N/A | N/A | N/A | 2.7778 | N/A | Impact/Compression | PVDF: ZnO/BaTiO3 as high out-put piezoelectric nanogenerator
0 | 500 | 534000 | DMSO | Acetone | 1/3 | 0.16 | 0 | 0 | 0 | 0 | 0 | 0 | 0 | 0 | 0 | 0 | 0 | 0 | 0 | 0 | 0 | 0 | 1 | 0 | 0 | 0.18 | 0 | N/A | N/A | N/A | 15 | 18 | 0.7 | 120 | 205 | N/A | N/A | 0.36 | 1 | 0.531 | N/A | N/A | N/A | 2.7778 | N/A | Impact/Compression | PVDF: ZnO/BaTiO3 as high out-put piezoelectric nanogenerator
0 | 500 | 534000 | DMSO | Acetone | 1/3 | 0.16 | 0 | 0 | 0 | 0 | 0 | 0 | 0 | 0 | 0 | 0 | 0 | 0 | 0 | 0 | 0 | 0 | 1 | 0 | 0 | 0.18 | 0 | N/A | N/A | N/A | 15 | 18 | 0.7 | 120 | 205 | N/A | N/A | 0.62 | 1 | 0.797 | N/A | N/A | N/A | 2.7778 | N/A | Impact/Compression | PVDF: ZnO/BaTiO3 as high out-put piezoelectric nanogenerator
0 | 500 | 534000 | DMSO | Acetone | 1/3 | 0.16 | 0 | 0 | 0 | 0 | 0 | 0 | 0 | 0 | 0 | 0 | 0 | 0 | 0 | 0 | 0 | 0 | 1 | 0 | 0 | 0.18 | 0 | N/A | N/A | N/A | 15 | 18 | 0.7 | 120 | 205 | N/A | N/A | 0.8 | 1 | 1.063 | N/A | N/A | N/A | 2.7778 | N/A | Impact/Compression | PVDF: ZnO/BaTiO3 as high out-put piezoelectric nanogenerator
0 | 500 | 534000 | DMSO | Acetone | 1/3 | 0.16 | 0 | 0 | 0 | 0 | 0 | 0 | 0 | 0 | 0 | 0 | 0 | 0 | 0 | 0 | 0 | 0 | 1 | 0 | 0 | 0.18 | 0 | N/A | N/A | N/A | 15 | 18 | 0.7 | 120 | 205 | N/A | N/A | 0.39 | 1 | 0.232 | N/A | N/A | N/A | 3.3333 | N/A | Impact/Compression | PVDF: ZnO/BaTiO3 as high out-put piezoelectric nanogenerator
0 | 500 | 534000 | DMSO | Acetone | 1/3 | 0.16 | 0 | 0 | 0 | 0 | 0 | 0 | 0 | 0 | 0 | 0 | 0 | 0 | 0 | 0 | 0 | 0 | 1 | 0 | 0 | 0.18 | 0 | N/A | N/A | N/A | 15 | 18 | 0.7 | 120 | 205 | N/A | N/A | 0.04 | 1 | 0.531 | N/A | N/A | N/A | 1.3889 | N/A | Impact/Compression | PVDF: ZnO/BaTiO3 as high out-put piezoelectric nanogenerator
0 | 500 | 534000 | DMSO | Acetone | 1/3 | 0.16 | 0 | 0 | 0 | 0 | 0 | 0 | 0 | 0 | 0 | 0 | 0 | 0 | 0 | 0 | 0 | 0 | 1 | 0 | 0 | 0.18 | 0 | N/A | N/A | N/A | 15 | 18 | 0.7 | 120 | 205 | N/A | N/A | 0.03 | 1 | 0.133 | N/A | N/A | N/A | 1.6667 | N/A | Impact/Compression | PVDF: ZnO/BaTiO3 as high out-put piezoelectric nanogenerator
0 | 500 | 534000 | DMSO | Acetone | 1/3 | 0.16 | 0 | 0 | 0 | 0 | 0 | 0 | 0 | 0 | 0 | 0 | 0 | 0 | 0 | 0 | 0 | 0 | 1 | 0 | 0 | 0.18 | 0 | N/A | N/A | N/A | 15 | 18 | 0.7 | 120 | 205 | N/A | N/A | 0.08 | 1 | 0.266 | N/A | N/A | N/A | 1.6667 | N/A | Impact/Compression | PVDF: ZnO/BaTiO3 as high out-put piezoelectric nanogenerator
0 | 500 | 534000 | DMSO | Acetone | 1/3 | 0.16 | 0 | 0 | 0 | 0 | 0 | 0 | 0 | 0 | 0 | 0 | 0 | 0 | 0 | 0 | 0 | 0 | 1 | 0 | 0 | 0.18 | 0 | N/A | N/A | N/A | 15 | 18 | 0.7 | 120 | 205 | N/A | N/A | 1.4 | 1 | 6.376 | N/A | N/A | N/A | 1.9231 | N/A | Impact/Compression | PVDF: ZnO/BaTiO3 as high out-put piezoelectric nanogenerator
0 | 500 | 534000 | DMSO | Acetone | 1/3 | 0.16 | 0 | 0 | 1 | 0 | 0 | 0 | 0 | 0 | 0 | 0 | 0 | 0 | 0 | 0 | 0 | 0 | 1 | 0 | 0 | 0.2 | 0.18 | N/A | N/A | N/A | 15 | 18 | 0.7 | 120 | 120 | N/A | N/A | 4.7 | 2 | 0.531 | N/A | N/A | N/A | 2.7778 | N/A | Impact/Compression | PVDF: ZnO/BaTiO3 as high out-put piezoelectric nanogenerator
0 | 500 | 534000 | DMSO | Acetone | 1/3 | 0.16 | 0 | 0 | 1 | 0 | 0 | 0 | 0 | 0 | 0 | 0 | 0 | 0 | 0 | 0 | 0 | 0 | 1 | 0 | 0 | 0.2 | 0.18 | N/A | N/A | N/A | 15 | 18 | 0.7 | 120 | 120 | N/A | N/A | 4 | 2 | 0.266 | N/A | N/A | N/A | 2.7778 | N/A | Impact/Compression | PVDF: ZnO/BaTiO3 as high out-put piezoelectric nanogenerator
0 | 500 | 534000 | DMSO | Acetone | 1/3 | 0.16 | 0 | 0 | 1 | 0 | 0 | 0 | 0 | 0 | 0 | 0 | 0 | 0 | 0 | 0 | 0 | 0 | 1 | 0 | 0 | 0.2 | 0.18 | N/A | N/A | N/A | 15 | 18 | 0.7 | 120 | 120 | N/A | N/A | 5.6 | 3 | 0.797 | N/A | N/A | N/A | 2.7778 | N/A | Impact/Compression | PVDF: ZnO/BaTiO3 as high out-put piezoelectric nanogenerator
0 | 500 | 534000 | DMSO | Acetone | 1/3 | 0.16 | 0 | 0 | 1 | 0 | 0 | 0 | 0 | 0 | 0 | 0 | 0 | 0 | 0 | 0 | 0 | 0 | 1 | 0 | 0 | 0.2 | 0.18 | N/A | N/A | N/A | 15 | 18 | 0.7 | 120 | 120 | N/A | N/A | 7.6 | 3 | 1.063 | N/A | N/A | N/A | 2.7778 | N/A | Impact/Compression | PVDF: ZnO/BaTiO3 as high out-put piezoelectric nanogenerator
0 | 500 | 534000 | DMSO | Acetone | 1/3 | 0.16 | 0 | 0 | 1 | 0 | 0 | 0 | 0 | 0 | 0 | 0 | 0 | 0 | 0 | 0 | 0 | 0 | 1 | 0 | 0 | 0.2 | 0.18 | N/A | N/A | N/A | 15 | 18 | 0.7 | 120 | 120 | N/A | N/A | 8 | 3 | 1.328 | N/A | N/A | N/A | 2.7778 | N/A | Impact/Compression | PVDF: ZnO/BaTiO3 as high out-put piezoelectric nanogenerator
0 | 500 | 534000 | DMSO | Acetone | 1/3 | 0.16 | 0 | 0 | 1 | 0 | 0 | 0 | 0 | 0 | 0 | 0 | 0 | 0 | 0 | 0 | 0 | 0 | 1 | 0 | 0 | 0.2 | 0.18 | N/A | N/A | N/A | 15 | 18 | 0.7 | 120 | 120 | N/A | N/A | 9 | 3 | 1.594 | N/A | N/A | N/A | 2.7778 | N/A | Impact/Compression | PVDF: ZnO/BaTiO3 as high out-put piezoelectric nanogenerator
0 | 500 | 534000 | DMSO | Acetone | 1/3 | 0.16 | 0 | 0 | 1 | 0 | 0 | 0 | 0 | 0 | 0 | 0 | 0 | 0 | 0 | 0 | 0 | 0 | 1 | 0 | 0 | 0.2 | 0.18 | N/A | N/A | N/A | 15 | 18 | 0.7 | 120 | 120 | N/A | N/A | 12 | 4 | 1.594 | N/A | N/A | N/A | 3.3333 | N/A | Impact/Compression | PVDF: ZnO/BaTiO3 as high out-put piezoelectric nanogenerator
0 | 500 | 534000 | DMSO | Acetone | 1/3 | 0.16 | 0 | 0 | 1 | 0 | 0 | 0 | 0 | 0 | 0 | 0 | 0 | 0 | 0 | 0 | 0 | 0 | 1 | 0 | 0 | 0.2 | 0.18 | N/A | N/A | N/A | 15 | 18 | 0.7 | 120 | 120 | N/A | N/A | 11 | 3 | 1.328 | N/A | N/A | N/A | 3.3333 | N/A | Impact/Compression | PVDF: ZnO/BaTiO3 as high out-put piezoelectric nanogenerator
0 | 500 | 534000 | DMSO | Acetone | 1/3 | 0.16 | 0 | 0 | 1 | 0 | 0 | 0 | 0 | 0 | 0 | 0 | 0 | 0 | 0 | 0 | 0 | 0 | 1 | 0 | 0 | 0.2 | 0.18 | N/A | N/A | N/A | 15 | 18 | 0.7 | 120 | 120 | N/A | N/A | 9 | 3 | 1.063 | N/A | N/A | N/A | 3.3333 | N/A | Impact/Compression | PVDF: ZnO/BaTiO3 as high out-put piezoelectric nanogenerator
0 | 500 | 534000 | DMSO | Acetone | 1/3 | 0.16 | 0 | 0 | 1 | 0 | 0 | 0 | 0 | 0 | 0 | 0 | 0 | 0 | 0 | 0 | 0 | 0 | 1 | 0 | 0 | 0.2 | 0.18 | N/A | N/A | N/A | 15 | 18 | 0.7 | 120 | 120 | N/A | N/A | 4.3 | 2 | 0.531 | N/A | N/A | N/A | 3.3333 | N/A | Impact/Compression | PVDF: ZnO/BaTiO3 as high out-put piezoelectric nanogenerator
0 | 500 | 534000 | DMSO | Acetone | 1/3 | 0.16 | 0 | 0 | 1 | 0 | 0 | 0 | 0 | 0 | 0 | 0 | 0 | 0 | 0 | 0 | 0 | 0 | 1 | 0 | 0 | 0.2 | 0.18 | N/A | N/A | N/A | 15 | 18 | 0.7 | 120 | 120 | N/A | N/A | 6.1 | 3 | 0.531 | N/A | N/A | N/A | 4 | N/A | Impact/Compression | PVDF: ZnO/BaTiO3 as high out-put piezoelectric nanogenerator
0 | 500 | 534000 | DMSO | Acetone | 1/3 | 0.16 | 0 | 0 | 1 | 0 | 0 | 0 | 0 | 0 | 0 | 0 | 0 | 0 | 0 | 0 | 0 | 0 | 1 | 0 | 0 | 0.2 | 0.18 | N/A | N/A | N/A | 15 | 18 | 0.7 | 120 | 120 | N/A | N/A | 7.5 | 3 | 1.063 | N/A | N/A | N/A | 4 | N/A | Impact/Compression | PVDF: ZnO/BaTiO3 as high out-put piezoelectric nanogenerator
0 | 500 | 534000 | DMSO | Acetone | 1/3 | 0.16 | 0 | 0 | 1 | 0 | 0 | 0 | 0 | 0 | 0 | 0 | 0 | 0 | 0 | 0 | 0 | 0 | 1 | 0 | 0 | 0.2 | 0.18 | N/A | N/A | N/A | 15 | 18 | 0.7 | 120 | 120 | N/A | N/A | 11 | 3 | 1.328 | N/A | N/A | N/A | 4 | N/A | Impact/Compression | PVDF: ZnO/BaTiO3 as high out-put piezoelectric nanogenerator
0 | 500 | 534000 | DMSO | Acetone | 1/3 | 0.16 | 0 | 0 | 1 | 0 | 0 | 0 | 0 | 0 | 0 | 0 | 0 | 0 | 0 | 0 | 0 | 0 | 1 | 0 | 0 | 0.2 | 0.18 | N/A | N/A | N/A | 15 | 18 | 0.7 | 120 | 120 | N/A | N/A | 10.1 | 3 | 1.063 | N/A | N/A | N/A | 4.7619 | N/A | Impact/Compression | PVDF: ZnO/BaTiO3 as high out-put piezoelectric nanogenerator
0 | 500 | 534000 | DMSO | Acetone | 1/3 | 0.16 | 0 | 0 | 1 | 0 | 0 | 0 | 0 | 0 | 0 | 0 | 0 | 0 | 0 | 0 | 0 | 0 | 1 | 0 | 0 | 0.2 | 0.18 | N/A | N/A | N/A | 15 | 18 | 0.7 | 120 | 120 | N/A | N/A | 11.1 | 3 | 1.594 | N/A | N/A | N/A | 4.7619 | N/A | Impact/Compression | PVDF: ZnO/BaTiO3 as high out-put piezoelectric nanogenerator
0 | 500 | 534000 | DMSO | Acetone | 1/3 | 0.16 | 0 | 0 | 1 | 0 | 0 | 0 | 0 | 0 | 0 | 0 | 0 | 0 | 0 | 0 | 0 | 0 | 1 | 0 | 0 | 0.2 | 0.18 | N/A | N/A | N/A | 15 | 18 | 0.7 | 120 | 120 | N/A | N/A | 11 | 3 | 1.328 | N/A | N/A | N/A | 4.7619 | N/A | Impact/Compression | PVDF: ZnO/BaTiO3 as high out-put piezoelectric nanogenerator
0 | 0 | 600000 | DMF | Acetone | 3/2 | 0.1 | 0 | 0 | 0 | 0 | 0 | 0 | 0 | 0 | 0 | 0 | 0 | 0 | 0 | 0 | 0 | 0 | 0 | 0 | 1 | 0 | 0 | 30 | 0.3 | N/A | 15 | 18 | 0.2 | 120 | 353 | N/A | 0.752 | 0.2 | 1 | 1.4715 | N/A | N/A | N/A | N/A | 15 | Impact/Compression | Enhanced piezoelectric performance of BiCl3/PVDF nanofibers-based nanogenerators
0 | 0 | 600000 | DMF | Acetone | 3/2 | 0.1 | 0 | 0 | 0 | 0 | 0 | 0 | 0 | 0 | 0 | 0 | 0 | 0 | 0 | 0 | 0 | 0 | 0 | 0 | 1 | 0.01 | 0 | 30 | 0.3 | N/A | 15 | 18 | 0.2 | 120 | 298 | N/A | 0.792 | 0.3 | 1 | 1.4715 | N/A | N/A | N/A | N/A | 15 | Impact/Compression | Enhanced piezoelectric performance of BiCl3/PVDF nanofibers-based nanogenerators
0 | 0 | 600000 | DMF | Acetone | 3/2 | 0.1 | 0 | 0 | 0 | 0 | 0 | 0 | 0 | 0 | 0 | 0 | 0 | 0 | 0 | 0 | 0 | 0 | 0 | 0 | 1 | 0.02 | 0 | 30 | 0.3 | N/A | 15 | 18 | 0.2 | 120 | 314 | N/A | 0.801 | 1 | 1 | 1.4715 | N/A | N/A | N/A | N/A | 15 | Impact/Compression | Enhanced piezoelectric performance of BiCl3/PVDF nanofibers-based nanogenerators
0 | 0 | 600000 | DMF | Acetone | 3/2 | 0.1 | 0 | 0 | 0 | 0 | 0 | 0 | 0 | 0 | 0 | 0 | 0 | 0 | 0 | 0 | 0 | 0 | 0 | 0 | 1 | 0.04 | 0 | 30 | 0.3 | N/A | 15 | 18 | 0.2 | 120 | 353 | N/A | 0.788 | 0.6 | 1 | 1.4715 | N/A | N/A | N/A | N/A | 15 | Impact/Compression | Enhanced piezoelectric performance of BiCl3/PVDF nanofibers-based nanogenerators
0 | 0 | 600000 | DMF | Acetone | 3/2 | 0.1 | 0 | 0 | 0 | 0 | 0 | 0 | 0 | 0 | 0 | 0 | 0 | 0 | 0 | 0 | 0 | 0 | 0 | 0 | 1 | 0.07 | 0 | 30 | 0.3 | N/A | 15 | 18 | 0.2 | 120 | 356 | N/A | 0.857 | 0.3 | 1 | 1.4715 | N/A | N/A | N/A | N/A | 15 | Impact/Compression | Enhanced piezoelectric performance of BiCl3/PVDF nanofibers-based nanogenerators
0 | 0 | 600000 | DMF | Acetone | 3/2 | 0.1 | 0 | 0 | 0 | 0 | 0 | 0 | 0 | 0 | 0 | 0 | 0 | 0 | 0 | 0 | 0 | 0 | 0 | 0 | 1 | 0.1 | 0 | 30 | 0.3 | N/A | 15 | 18 | 0.2 | 120 | 433 | N/A | 0.818 | 0.25 | 1 | 1.4715 | N/A | N/A | N/A | N/A | 15 | Impact/Compression | Enhanced piezoelectric performance of BiCl3/PVDF nanofibers-based nanogenerators
0 | 0 | 534000 | DMF | Acetone | 3/2 | 0.16 | 0 | 0 | 0 | 0 | 0 | 0 | 0 | 0 | 0 | 0 | 1 | 0 | 0 | 0 | 0 | 0 | 0 | 0 | 0 | 5e-05 | 0 | N/A | N/A | 0.413 | 20 | 20 | 0.3 | 100 | 1448 | N/A | 96.53 | 0.9 | 1 | 0.11772 | N/A | N/A | N/A | N/A | 30 | Impact/Compression | Comparative evaluation of piezoelectric response of electrospun PVDF (polyvinilydine fluoride) nanofiber with various additives for energy scavenging application
0 | 0 | 534000 | DMF | Acetone | 3/2 | 0.16 | 0 | 0 | 0 | 0 | 0 | 0 | 0 | 0 | 1 | 0 | 0 | 0 | 0 | 0 | 0 | 0 | 0 | 0 | 0 | 1.33e-05 | 0 | N/A | N/A | 0.413 | 20 | 20 | 0.3 | 100 | 504 | N/A | 95 | 0.85 | 1 | 0.11772 | N/A | N/A | N/A | N/A | 30 | Impact/Compression | Comparative evaluation of piezoelectric response of electrospun PVDF (polyvinilydine fluoride) nanofiber with various additives for energy scavenging application
0 | 0 | 534000 | DMF | Acetone | 3/2 | 0.16 | 0 | 0 | 0 | 0 | 0 | 0 | 0 | 0 | 0 | 0 | 0 | 0 | 0 | 0 | 0 | 0 | 0 | 0 | 0 | 0 | 0 | N/A | N/A | 0.413 | 20 | 20 | 0.3 | 100 | 39690 | N/A | 86.9 | 0.75 | 1 | 0.11772 | N/A | N/A | N/A | N/A | 30 | Impact/Compression | Comparative evaluation of piezoelectric response of electrospun PVDF (polyvinilydine fluoride) nanofiber with various additives for energy scavenging application
0 | 0 | 534000 | DMF | Acetone | 3/2 | 0.16 | 0 | 0 | 0 | 0 | 0 | 0 | 0 | 0 | 0 | 0 | 0 | 0 | 0 | 0 | 0 | 0 | 1 | 0 | 0 | 0.18 | 0 | N/A | N/A | 0.413 | 20 | 20 | 0.3 | 100 | 1424 | N/A | 81.5 | 0.56 | 1 | 0.11772 | N/A | N/A | N/A | N/A | 30 | Impact/Compression | Comparative evaluation of piezoelectric response of electrospun PVDF (polyvinilydine fluoride) nanofiber with various additives for energy scavenging application
0 | 0 | 534000 | DMF | Acetone | 3/2 | 0.16 | 0 | 0 | 0 | 0 | 0 | 0 | 0 | 1 | 0 | 0 | 0 | 0 | 0 | 0 | 0 | 0 | 0 | 0 | 0 | 1e-05 | 0 | N/A | N/A | 0.413 | 20 | 20 | 0.3 | 100 | 1154 | N/A | 66.66 | 0.46 | 1 | 0.11772 | N/A | N/A | N/A | N/A | 30 | Impact/Compression | Comparative evaluation of piezoelectric response of electrospun PVDF (polyvinilydine fluoride) nanofiber with various additives for energy scavenging application
1 | 2000 | 2500000 | DMF | Acetone | N/A | 0.05 | 0 | 0 | 1 | 0 | 0 | 0 | 0 | 0 | 0 | 0 | 0 | 0 | 0 | 0 | 0 | 0 | 0 | 0 | 0 | 0.1 | 0 | N/A | N/A | 0.8 | 20 | 11 | 2 | 55 | 1240 | N/A | 0.91 | 0.4 | 1 | 0.00981 | N/A | N/A | N/A | 2 | 25 | Impact/Compression | Flexible Piezoelectric Pressure Tactile Sensor Based on Electrospun BaTiO3/Poly(vinylidene fluoride) Nanocomposite Membrane
1 | 2000 | 2500000 | DMF | Acetone | N/A | 0.05 | 0 | 0 | 1 | 0 | 0 | 0 | 0 | 0 | 0 | 0 | 0 | 0 | 0 | 0 | 0 | 0 | 0 | 0 | 0 | 0.1 | 0 | N/A | N/A | 0.8 | 20 | 11 | 2 | 55 | 1240 | N/A | 0.91 | 0.9 | 1 | 0.01962 | N/A | N/A | N/A | 2 | 25 | Impact/Compression | Flexible Piezoelectric Pressure Tactile Sensor Based on Electrospun BaTiO3/Poly(vinylidene fluoride) Nanocomposite Membrane
1 | 2000 | 2500000 | DMF | Acetone | N/A | 0.05 | 0 | 0 | 1 | 0 | 0 | 0 | 0 | 0 | 0 | 0 | 0 | 0 | 0 | 0 | 0 | 0 | 0 | 0 | 0 | 0.1 | 0 | N/A | N/A | 0.8 | 20 | 11 | 2 | 55 | 1240 | N/A | 0.91 | 1.2 | 1 | 0.03924 | N/A | N/A | N/A | 2 | 25 | Impact/Compression | Flexible Piezoelectric Pressure Tactile Sensor Based on Electrospun BaTiO3/Poly(vinylidene fluoride) Nanocomposite Membrane
1 | 2000 | 2500000 | DMF | Acetone | N/A | 0.05 | 0 | 0 | 1 | 0 | 0 | 0 | 0 | 0 | 0 | 0 | 0 | 0 | 0 | 0 | 0 | 0 | 0 | 0 | 0 | 0.1 | 0 | N/A | N/A | 0.8 | 20 | 11 | 2 | 55 | 1240 | N/A | 0.91 | 1.7 | 1 | 0.05886 | N/A | N/A | N/A | 2 | 25 | Impact/Compression | Flexible Piezoelectric Pressure Tactile Sensor Based on Electrospun BaTiO3/Poly(vinylidene fluoride) Nanocomposite Membrane
1 | 2000 | 2500000 | DMF | Acetone | N/A | 0.05 | 0 | 0 | 1 | 0 | 0 | 0 | 0 | 0 | 0 | 0 | 0 | 0 | 0 | 0 | 0 | 0 | 0 | 0 | 0 | 0.1 | 0 | N/A | N/A | 0.8 | 20 | 11 | 2 | 55 | 1240 | N/A | 0.91 | 2 | 2 | 0.07848 | N/A | N/A | N/A | 2 | 25 | Impact/Compression | Flexible Piezoelectric Pressure Tactile Sensor Based on Electrospun BaTiO3/Poly(vinylidene fluoride) Nanocomposite Membrane
1 | 2000 | 2500000 | DMF | Acetone | N/A | 0.05 | 0 | 0 | 1 | 0 | 0 | 0 | 0 | 0 | 0 | 0 | 0 | 0 | 0 | 0 | 0 | 0 | 0 | 0 | 0 | 0.1 | 0 | N/A | N/A | 0.8 | 20 | 11 | 2 | 55 | 1240 | N/A | 0.91 | 2.5 | 2 | 0.0981 | N/A | N/A | N/A | 2 | 25 | Impact/Compression | Flexible Piezoelectric Pressure Tactile Sensor Based on Electrospun BaTiO3/Poly(vinylidene fluoride) Nanocomposite Membrane
1 | 2000 | 2500000 | DMF | Acetone | N/A | 0.05 | 0 | 0 | 1 | 0 | 0 | 0 | 0 | 0 | 0 | 0 | 0 | 0 | 0 | 0 | 0 | 0 | 0 | 0 | 0 | 0.1 | 0 | N/A | N/A | 0.8 | 20 | 11 | 2 | 55 | 1240 | N/A | 0.91 | 2.8 | 2 | 0.11772 | N/A | N/A | N/A | 2 | 25 | Impact/Compression | Flexible Piezoelectric Pressure Tactile Sensor Based on Electrospun BaTiO3/Poly(vinylidene fluoride) Nanocomposite Membrane
1 | 2000 | 2500000 | DMF | Acetone | N/A | 0.05 | 0 | 0 | 1 | 0 | 0 | 0 | 0 | 0 | 0 | 0 | 0 | 0 | 0 | 0 | 0 | 0 | 0 | 0 | 0 | 0.1 | 0 | N/A | N/A | 0.8 | 20 | 11 | 2 | 55 | 1240 | N/A | 0.91 | 3.1 | 2 | 0.13734 | N/A | N/A | N/A | 2 | 25 | Impact/Compression | Flexible Piezoelectric Pressure Tactile Sensor Based on Electrospun BaTiO3/Poly(vinylidene fluoride) Nanocomposite Membrane
1 | 2000 | 2500000 | DMF | Acetone | N/A | 0.05 | 0 | 0 | 1 | 0 | 0 | 0 | 0 | 0 | 0 | 0 | 0 | 0 | 0 | 0 | 0 | 0 | 0 | 0 | 0 | 0.1 | 0 | N/A | N/A | 0.8 | 20 | 11 | 2 | 55 | 1240 | N/A | 0.91 | 3.5 | 2 | 0.15696 | N/A | N/A | N/A | 2 | 25 | Impact/Compression | Flexible Piezoelectric Pressure Tactile Sensor Based on Electrospun BaTiO3/Poly(vinylidene fluoride) Nanocomposite Membrane
1 | 2000 | 2500000 | DMF | Acetone | N/A | 0.05 | 0 | 0 | 1 | 0 | 0 | 0 | 0 | 0 | 0 | 0 | 0 | 0 | 0 | 0 | 0 | 0 | 0 | 0 | 0 | 0.1 | 0 | N/A | N/A | 0.8 | 20 | 11 | 2 | 55 | 1240 | N/A | 0.91 | 3.6 | 2 | 0.17658 | N/A | N/A | N/A | 2 | 25 | Impact/Compression | Flexible Piezoelectric Pressure Tactile Sensor Based on Electrospun BaTiO3/Poly(vinylidene fluoride) Nanocomposite Membrane
1 | 2000 | 2500000 | DMF | Acetone | N/A | 0.05 | 0 | 0 | 1 | 0 | 0 | 0 | 0 | 0 | 0 | 0 | 0 | 0 | 0 | 0 | 0 | 0 | 0 | 0 | 0 | 0.1 | 0 | N/A | N/A | 0.8 | 20 | 11 | 2 | 55 | 1240 | N/A | 0.91 | 4 | 2 | 0.1962 | N/A | N/A | N/A | 2 | 25 | Impact/Compression | Flexible Piezoelectric Pressure Tactile Sensor Based on Electrospun BaTiO3/Poly(vinylidene fluoride) Nanocomposite Membrane
0 | 0 | 57000 | DMF | Acetone | 3/2 | 0.15 | 0 | 0 | 0 | 0 | 0 | 0 | 0 | 0 | 0 | 0 | 0 | 0 | 0 | 0 | 0 | 0 | 0 | 0 | 0 | 0 | 0 | 25 | 0.45 | 0.107 | 20 | 15 | 0.8 | 75 | 750 | N/A | 0.7 | 0.35 | 1 | 10 | N/A | N/A | N/A | 2 | 10 | Impact/Compression | Highly shape adaptive fiber based electronic skin for sensitive joint motion monitoring and tactile sensing
0 | 0 | 600000 | DMF | Acetone | 3/2 | 0.1 | 0 | 0 | 0 | 0 | 0 | 0 | 0 | 0 | 0 | 0 | 0 | 0 | 0 | 0 | 0 | 0 | 0 | 0 | 0 | 0 | 0 | N/A | 0.35 | N/A | 15 | 18 | 1 | 120 | 1050 | N/A | 0.548 | 2 | 2 | N/A | 30 | N/A | 0.004464821 | 0.8 | 80 | Linear Clamp Sliding | Enhanced power output of an electrospun PVDF MWCNTs-based nanogenerator by tuning its conductivity
0 | 0 | 600000 | DMF | Acetone | 3/2 | 0.1 | 1 | 0 | 0 | 0 | 0 | 0 | 0 | 0 | 0 | 0 | 0 | 0 | 0 | 0 | 0 | 0 | 0 | 0 | 0 | 0.03 | 0 | N/A | 0.35 | N/A | 15 | 18 | 1 | 120 | 750 | N/A | 0.568 | 4 | 2 | N/A | 30 | N/A | 0.004464821 | 0.8 | 80 | Linear Clamp Sliding | Enhanced power output of an electrospun PVDF MWCNTs-based nanogenerator by tuning its conductivity
0 | 0 | 600000 | DMF | Acetone | 3/2 | 0.1 | 1 | 0 | 0 | 0 | 0 | 0 | 0 | 0 | 0 | 0 | 0 | 0 | 0 | 0 | 0 | 0 | 0 | 0 | 0 | 0.05 | 0 | N/A | 0.35 | N/A | 15 | 18 | 1 | 120 | 650 | N/A | 0.684 | 6 | 3 | N/A | 30 | N/A | 0.004464821 | 0.8 | 80 | Linear Clamp Sliding | Enhanced power output of an electrospun PVDF MWCNTs-based nanogenerator by tuning its conductivity
0 | 0 | 600000 | DMF | Acetone | 3/2 | 0.1 | 1 | 0 | 0 | 0 | 0 | 0 | 0 | 0 | 0 | 0 | 0 | 0 | 0 | 0 | 0 | 0 | 0 | 0 | 0 | 0.07 | 0 | N/A | 0.35 | N/A | 15 | 18 | 1 | 120 | 650 | N/A | 0.485 | 1.5 | 1 | N/A | 30 | N/A | 0.004464821 | 0.8 | 80 | Linear Clamp Sliding | Enhanced power output of an electrospun PVDF MWCNTs-based nanogenerator by tuning its conductivity
0 | 0 | 600000 | DMF | Acetone | 3/2 | 0.1 | 1 | 0 | 0 | 0 | 0 | 0 | 0 | 0 | 0 | 0 | 0 | 0 | 0 | 0 | 0 | 0 | 0 | 0 | 0 | 0.1 | 0 | N/A | 0.35 | N/A | 15 | 18 | 1 | 120 | 650 | N/A | 0.48 | 1 | 1 | N/A | 30 | N/A | 0.004464821 | 0.8 | 80 | Linear Clamp Sliding | Enhanced power output of an electrospun PVDF MWCNTs-based nanogenerator by tuning its conductivity
1 | 1500 | N/A | DMF | Acetone | 2/3 | 0.2 | 0 | 0 | 0 | 0 | 0 | 0 | 0 | 0 | 0 | 0 | 0 | 0 | 0 | 0 | 0 | 0 | 0 | 0 | 0 | 0 | 0 | N/A | N/A | 0.337 | 12 | 12 | 0.5 | 100 | 800 | N/A | 0.775 | 2 | 2 | N/A | 4 | N/A | 0.003826989 | 2 | 25 | Linear Clamp Sliding | Synergistic effect of graphene nanosheet and BaTiO3 nanoparticles on performance enhancement of electrospun PVDF
1 | 1500 | N/A | DMF | Acetone | 2/3 | 0.2 | 1 | 0 | 1 | 0 | 0 | 0 | 0 | 0 | 0 | 0 | 0 | 0 | 0 | 0 | 0 | 0 | 0 | 0 | 0 | 0.15 | 0 | N/A | N/A | 0.337 | 12 | 12 | 0.5 | 100 | N/A | N/A | 80 | 5 | 3 | N/A | 4 | N/A | 0.003906718 | 2 | 25 | Linear Clamp Sliding | Synergistic effect of graphene nanosheet and BaTiO3 nanoparticles on performance enhancement of electrospun PVDF
1 | 1500 | N/A | DMF | Acetone | 2/3 | 0.2 | 1 | 0 | 1 | 1 | 0 | 0 | 0 | 0 | 0 | 0 | 0 | 0 | 0 | 0 | 0 | 0 | 0 | 0 | 0 | 0.15 | 0.0005 | N/A | N/A | 0.337 | 12 | 12 | 0.5 | 100 | N/A | N/A | 87 | 6 | 3 | N/A | 4 | N/A | 0.004076576 | 2 | 25 | Linear Clamp Sliding | Synergistic effect of graphene nanosheet and BaTiO3 nanoparticles on performance enhancement of electrospun PVDF
1 | 1500 | N/A | DMF | Acetone | 2/3 | 0.2 | 1 | 0 | 1 | 1 | 0 | 0 | 0 | 0 | 0 | 0 | 0 | 0 | 0 | 0 | 0 | 0 | 0 | 0 | 0 | 0.15 | 0.001 | N/A | N/A | 0.337 | 12 | 12 | 0.5 | 100 | N/A | N/A | 90.5 | 8 | 3 | N/A | 4 | N/A | 0.004261875 | 2 | 25 | Linear Clamp Sliding | Synergistic effect of graphene nanosheet and BaTiO3 nanoparticles on performance enhancement of electrospun PVDF
1 | 1500 | N/A | DMF | Acetone | 2/3 | 0.2 | 1 | 0 | 1 | 1 | 0 | 0 | 0 | 0 | 0 | 0 | 0 | 0 | 0 | 0 | 0 | 0 | 0 | 0 | 0 | 0.15 | 0.0015 | N/A | N/A | 0.337 | 12 | 12 | 0.5 | 100 | 600 | N/A | 0.911 | 11 | 3 | N/A | 4 | N/A | 0.004464821 | 2 | 25 | Linear Clamp Sliding | Synergistic effect of graphene nanosheet and BaTiO3 nanoparticles on performance enhancement of electrospun PVDF
1 | 1500 | N/A | DMF | Acetone | 2/3 | 0.2 | 1 | 0 | 1 | 1 | 0 | 0 | 0 | 0 | 0 | 0 | 0 | 0 | 0 | 0 | 0 | 0 | 0 | 0 | 0 | 0.15 | 0.0015 | N/A | N/A | 0.337 | 12 | 12 | 0.5 | 100 | 600 | N/A | 0.911 | 2 | 2 | N/A | 0.5 | N/A | 0.004934802 | 2 | 25 | Linear Clamp Sliding | Synergistic effect of graphene nanosheet and BaTiO3 nanoparticles on performance enhancement of electrospun PVDF
1 | 1500 | N/A | DMF | Acetone | 2/3 | 0.2 | 1 | 0 | 1 | 1 | 0 | 0 | 0 | 0 | 0 | 0 | 0 | 0 | 0 | 0 | 0 | 0 | 0 | 0 | 0 | 0.15 | 0.0015 | N/A | N/A | 0.337 | 12 | 12 | 0.5 | 100 | 600 | N/A | 0.911 | 3 | 2 | N/A | 1 | N/A | 0.005515367 | 2 | 25 | Linear Clamp Sliding | Synergistic effect of graphene nanosheet and BaTiO3 nanoparticles on performance enhancement of electrospun PVDF
1 | 1500 | N/A | DMF | Acetone | 2/3 | 0.2 | 1 | 0 | 1 | 1 | 0 | 0 | 0 | 0 | 0 | 0 | 0 | 0 | 0 | 0 | 0 | 0 | 0 | 0 | 0 | 0.15 | 0.0015 | N/A | N/A | 0.337 | 12 | 12 | 0.5 | 100 | 600 | N/A | 0.911 | 6 | 3 | N/A | 2 | N/A | 0.006250749 | 2 | 25 | Linear Clamp Sliding | Synergistic effect of graphene nanosheet and BaTiO3 nanoparticles on performance enhancement of electrospun PVDF
1 | 1500 | N/A | DMF | Acetone | 2/3 | 0.2 | 1 | 0 | 1 | 1 | 0 | 0 | 0 | 0 | 0 | 0 | 0 | 0 | 0 | 0 | 0 | 0 | 0 | 0 | 0 | 0.15 | 0.0015 | N/A | N/A | 0.337 | 12 | 12 | 0.5 | 100 | 600 | N/A | 0.911 | 8 | 3 | N/A | 3 | N/A | 0.004464821 | 2 | 25 | Linear Clamp Sliding | Synergistic effect of graphene nanosheet and BaTiO3 nanoparticles on performance enhancement of electrospun PVDF
1 | 1500 | N/A | DMF | Acetone | 2/3 | 0.2 | 1 | 0 | 1 | 1 | 0 | 0 | 0 | 0 | 0 | 0 | 0 | 0 | 0 | 0 | 0 | 0 | 0 | 0 | 0 | 0.15 | 0.0015 | N/A | N/A | 0.337 | 12 | 12 | 0.5 | 100 | 600 | N/A | 0.911 | 10 | 3 | N/A | 4 | N/A | 0.004464821 | 2 | 25 | Linear Clamp Sliding | Synergistic effect of graphene nanosheet and BaTiO3 nanoparticles on performance enhancement of electrospun PVDF
1 | 1500 | N/A | DMF | Acetone | 2/3 | 0.2 | 1 | 0 | 1 | 1 | 0 | 0 | 0 | 0 | 0 | 0 | 0 | 0 | 0 | 0 | 0 | 0 | 0 | 0 | 0 | 0.15 | 0.0015 | N/A | N/A | 0.337 | 12 | 12 | 0.5 | 100 | 600 | N/A | 0.911 | 10 | 3 | N/A | 6 | N/A | 0.004464821 | 2 | 25 | Linear Clamp Sliding | Synergistic effect of graphene nanosheet and BaTiO3 nanoparticles on performance enhancement of electrospun PVDF
1 | 1500 | N/A | DMF | Acetone | 2/3 | 0.2 | 1 | 0 | 1 | 1 | 0 | 0 | 0 | 0 | 0 | 0 | 0 | 0 | 0 | 0 | 0 | 0 | 0 | 0 | 0 | 0.15 | 0.0015 | N/A | N/A | 0.337 | 12 | 12 | 0.5 | 100 | 600 | N/A | 0.911 | 9 | 3 | N/A | 8 | N/A | 0.004464821 | 2 | 25 | Linear Clamp Sliding | Synergistic effect of graphene nanosheet and BaTiO3 nanoparticles on performance enhancement of electrospun PVDF
1 | 1500 | N/A | DMF | Acetone | 2/3 | 0.2 | 1 | 0 | 1 | 1 | 0 | 0 | 0 | 0 | 0 | 0 | 0 | 0 | 0 | 0 | 0 | 0 | 0 | 0 | 0 | 0.15 | 0.0015 | N/A | N/A | 0.337 | 12 | 12 | 0.5 | 100 | 600 | N/A | 0.911 | 8 | 3 | N/A | 10 | N/A | 0.004464821 | 2 | 25 | Linear Clamp Sliding | Synergistic effect of graphene nanosheet and BaTiO3 nanoparticles on performance enhancement of electrospun PVDF
1 | 1500 | N/A | DMF | Acetone | 2/3 | 0.2 | 1 | 0 | 1 | 1 | 0 | 0 | 0 | 0 | 0 | 0 | 0 | 0 | 0 | 0 | 0 | 0 | 0 | 0 | 0 | 0.15 | 0.0015 | N/A | N/A | 0.337 | 12 | 12 | 0.5 | 100 | 600 | N/A | 0.911 | 1 | 1 | N/A | 4 | N/A | 0.004464821 | 0.25 | 25 | Linear Clamp Sliding | Synergistic effect of graphene nanosheet and BaTiO3 nanoparticles on performance enhancement of electrospun PVDF
1 | 1500 | N/A | DMF | Acetone | 2/3 | 0.2 | 1 | 0 | 1 | 1 | 0 | 0 | 0 | 0 | 0 | 0 | 0 | 0 | 0 | 0 | 0 | 0 | 0 | 0 | 0 | 0.15 | 0.0015 | N/A | N/A | 0.337 | 12 | 12 | 0.5 | 100 | 600 | N/A | 0.911 | 2 | 2 | N/A | 4 | N/A | 0.004464821 | 0.5 | 25 | Linear Clamp Sliding | Synergistic effect of graphene nanosheet and BaTiO3 nanoparticles on performance enhancement of electrospun PVDF
1 | 1500 | N/A | DMF | Acetone | 2/3 | 0.2 | 1 | 0 | 1 | 1 | 0 | 0 | 0 | 0 | 0 | 0 | 0 | 0 | 0 | 0 | 0 | 0 | 0 | 0 | 0 | 0.15 | 0.0015 | N/A | N/A | 0.337 | 12 | 12 | 0.5 | 100 | 600 | N/A | 0.911 | 3 | 2 | N/A | 4 | N/A | 0.004464821 | 0.75 | 25 | Linear Clamp Sliding | Synergistic effect of graphene nanosheet and BaTiO3 nanoparticles on performance enhancement of electrospun PVDF
1 | 1500 | N/A | DMF | Acetone | 2/3 | 0.2 | 1 | 0 | 1 | 1 | 0 | 0 | 0 | 0 | 0 | 0 | 0 | 0 | 0 | 0 | 0 | 0 | 0 | 0 | 0 | 0.15 | 0.0015 | N/A | N/A | 0.337 | 12 | 12 | 0.5 | 100 | 600 | N/A | 0.911 | 4 | 2 | N/A | 4 | N/A | 0.004464821 | 1 | 25 | Linear Clamp Sliding | Synergistic effect of graphene nanosheet and BaTiO3 nanoparticles on performance enhancement of electrospun PVDF
1 | 1500 | N/A | DMF | Acetone | 2/3 | 0.2 | 1 | 0 | 1 | 1 | 0 | 0 | 0 | 0 | 0 | 0 | 0 | 0 | 0 | 0 | 0 | 0 | 0 | 0 | 0 | 0.15 | 0.0015 | N/A | N/A | 0.337 | 12 | 12 | 0.5 | 100 | 600 | N/A | 0.911 | 5 | 3 | N/A | 4 | N/A | 0.004464821 | 1.25 | 25 | Linear Clamp Sliding | Synergistic effect of graphene nanosheet and BaTiO3 nanoparticles on performance enhancement of electrospun PVDF
1 | 1500 | N/A | DMF | Acetone | 2/3 | 0.2 | 1 | 0 | 1 | 1 | 0 | 0 | 0 | 0 | 0 | 0 | 0 | 0 | 0 | 0 | 0 | 0 | 0 | 0 | 0 | 0.15 | 0.0015 | N/A | N/A | 0.337 | 12 | 12 | 0.5 | 100 | 600 | N/A | 0.911 | 6 | 3 | N/A | 4 | N/A | 0.004464821 | 1.5 | 25 | Linear Clamp Sliding | Synergistic effect of graphene nanosheet and BaTiO3 nanoparticles on performance enhancement of electrospun PVDF
1 | 1500 | N/A | DMF | Acetone | 2/3 | 0.2 | 1 | 0 | 1 | 1 | 0 | 0 | 0 | 0 | 0 | 0 | 0 | 0 | 0 | 0 | 0 | 0 | 0 | 0 | 0 | 0.15 | 0.0015 | N/A | N/A | 0.337 | 12 | 12 | 0.5 | 100 | 600 | N/A | 0.911 | 9.5 | 3 | N/A | 4 | N/A | 0.004464821 | 2 | 25 | Linear Clamp Sliding | Synergistic effect of graphene nanosheet and BaTiO3 nanoparticles on performance enhancement of electrospun PVDF
1 | 1500 | N/A | DMF | Acetone | 2/3 | 0.2 | 1 | 0 | 1 | 1 | 0 | 0 | 0 | 0 | 0 | 0 | 0 | 0 | 0 | 0 | 0 | 0 | 0 | 0 | 0 | 0.15 | 0.0015 | N/A | N/A | 0.337 | 12 | 12 | 0.5 | 100 | 600 | N/A | 0.911 | 9 | 3 | N/A | 4 | N/A | 0.004464821 | 3 | 25 | Linear Clamp Sliding | Synergistic effect of graphene nanosheet and BaTiO3 nanoparticles on performance enhancement of electrospun PVDF
1 | 1500 | N/A | DMF | Acetone | 2/3 | 0.2 | 1 | 0 | 1 | 1 | 0 | 0 | 0 | 0 | 0 | 0 | 0 | 0 | 0 | 0 | 0 | 0 | 0 | 0 | 0 | 0.15 | 0.002 | N/A | N/A | 0.337 | 12 | 12 | 0.5 | 100 | N/A | N/A | 0.9 | 9 | 3 | N/A | 4 | N/A | 0.004464821 | 2 | 25 | Linear Clamp Sliding | Synergistic effect of graphene nanosheet and BaTiO3 nanoparticles on performance enhancement of electrospun PVDF
1 | 1500 | N/A | DMF | Acetone | 2/3 | 0.2 | 1 | 0 | 1 | 1 | 0 | 0 | 0 | 0 | 0 | 0 | 0 | 0 | 0 | 0 | 0 | 0 | 0 | 0 | 0 | 0.15 | 0.0025 | N/A | N/A | 0.337 | 12 | 12 | 0.5 | 100 | N/A | N/A | 0.87 | 7 | 3 | N/A | 4 | N/A | 0.004464821 | 2 | 25 | Linear Clamp Sliding | Synergistic effect of graphene nanosheet and BaTiO3 nanoparticles on performance enhancement of electrospun PVDF
1 | 1500 | N/A | DMF | Acetone | 2/3 | 0.2 | 1 | 0 | 1 | 1 | 0 | 0 | 0 | 0 | 0 | 0 | 0 | 0 | 0 | 0 | 0 | 0 | 0 | 0 | 0 | 0.05 | 0 | N/A | N/A | 0.337 | 12 | 12 | 0.5 | 100 | N/A | N/A | N/A | 2.5 | 2 | N/A | 4 | N/A | 0.004464821 | 2 | 25 | Linear Clamp Sliding | Synergistic effect of graphene nanosheet and BaTiO3 nanoparticles on performance enhancement of electrospun PVDF
1 | 1500 | N/A | DMF | Acetone | 2/3 | 0.2 | 1 | 0 | 1 | 1 | 0 | 0 | 0 | 0 | 0 | 0 | 0 | 0 | 0 | 0 | 0 | 0 | 0 | 0 | 0 | 0.1 | 0 | N/A | N/A | 0.337 | 12 | 12 | 0.5 | 100 | N/A | N/A | N/A | 3.5 | 2 | N/A | 4 | N/A | 0.004464821 | 2 | 25 | Linear Clamp Sliding | Synergistic effect of graphene nanosheet and BaTiO3 nanoparticles on performance enhancement of electrospun PVDF
1 | 1500 | N/A | DMF | Acetone | 2/3 | 0.2 | 1 | 0 | 1 | 1 | 0 | 0 | 0 | 0 | 0 | 0 | 0 | 0 | 0 | 0 | 0 | 0 | 0 | 0 | 0 | 0.15 | 0 | N/A | N/A | 0.337 | 12 | 12 | 0.5 | 100 | N/A | N/A | N/A | 5.5 | 3 | N/A | 4 | N/A | 0.004464821 | 2 | 25 | Linear Clamp Sliding | Synergistic effect of graphene nanosheet and BaTiO3 nanoparticles on performance enhancement of electrospun PVDF
1 | 1500 | N/A | DMF | Acetone | 2/3 | 0.2 | 1 | 0 | 1 | 1 | 0 | 0 | 0 | 0 | 0 | 0 | 0 | 0 | 0 | 0 | 0 | 0 | 0 | 0 | 0 | 0.2 | 0 | N/A | N/A | 0.337 | 12 | 12 | 0.5 | 100 | N/A | N/A | N/A | 4.6 | 2 | N/A | 4 | N/A | 0.004464821 | 2 | 25 | Linear Clamp Sliding | Synergistic effect of graphene nanosheet and BaTiO3 nanoparticles on performance enhancement of electrospun PVDF
1 | 1500 | N/A | DMF | Acetone | 2/3 | 0.2 | 1 | 0 | 1 | 1 | 0 | 0 | 0 | 0 | 0 | 0 | 0 | 0 | 0 | 0 | 0 | 0 | 0 | 0 | 0 | 0.25 | 0 | N/A | N/A | 0.337 | 12 | 12 | 0.5 | 100 | N/A | N/A | N/A | 4.5 | 2 | N/A | 4 | N/A | 0.004464821 | 2 | 25 | Linear Clamp Sliding | Synergistic effect of graphene nanosheet and BaTiO3 nanoparticles on performance enhancement of electrospun PVDF
1 | 1500 | N/A | DMF | Acetone | 2/3 | 0.2 | 1 | 0 | 1 | 1 | 0 | 0 | 0 | 0 | 0 | 0 | 0 | 0 | 0 | 0 | 0 | 0 | 0 | 0 | 0 | 0 | 0.0005 | N/A | N/A | 0.337 | 12 | 12 | 0.5 | 100 | N/A | N/A | N/A | 3 | 2 | N/A | 4 | N/A | 7.5e-05 | 2 | 25 | Linear Clamp Sliding | Synergistic effect of graphene nanosheet and BaTiO3 nanoparticles on performance enhancement of electrospun PVDF
1 | 1500 | N/A | DMF | Acetone | 2/3 | 0.2 | 1 | 0 | 1 | 1 | 0 | 0 | 0 | 0 | 0 | 0 | 0 | 0 | 0 | 0 | 0 | 0 | 0 | 0 | 0 | 0 | 0.001 | N/A | N/A | 0.337 | 12 | 12 | 0.5 | 100 | N/A | N/A | N/A | 3.5 | 2 | N/A | 4 | N/A | 0.000225 | 2 | 25 | Linear Clamp Sliding | Synergistic effect of graphene nanosheet and BaTiO3 nanoparticles on performance enhancement of electrospun PVDF
1 | 1500 | N/A | DMF | Acetone | 2/3 | 0.2 | 1 | 0 | 1 | 1 | 0 | 0 | 0 | 0 | 0 | 0 | 0 | 0 | 0 | 0 | 0 | 0 | 0 | 0 | 0 | 0 | 0.0015 | N/A | N/A | 0.337 | 12 | 12 | 0.5 | 100 | N/A | N/A | N/A | 4 | 2 | N/A | 4 | N/A | 0.000375 | 2 | 25 | Linear Clamp Sliding | Synergistic effect of graphene nanosheet and BaTiO3 nanoparticles on performance enhancement of electrospun PVDF
1 | 1500 | N/A | DMF | Acetone | 2/3 | 0.2 | 1 | 0 | 1 | 1 | 0 | 0 | 0 | 0 | 0 | 0 | 0 | 0 | 0 | 0 | 0 | 0 | 0 | 0 | 0 | 0 | 0.002 | N/A | N/A | 0.337 | 12 | 12 | 0.5 | 100 | N/A | N/A | N/A | 3.2 | 2 | N/A | 4 | N/A | 0.0003 | 2 | 25 | Linear Clamp Sliding | Synergistic effect of graphene nanosheet and BaTiO3 nanoparticles on performance enhancement of electrospun PVDF
1 | 1500 | N/A | DMF | Acetone | 2/3 | 0.2 | 1 | 0 | 1 | 1 | 0 | 0 | 0 | 0 | 0 | 0 | 0 | 0 | 0 | 0 | 0 | 0 | 0 | 0 | 0 | 0 | 0.0025 | N/A | N/A | 0.337 | 12 | 12 | 0.5 | 100 | N/A | N/A | N/A | 3.2 | 2 | N/A | 4 | N/A | 0.0009 | 2 | 25 | Linear Clamp Sliding | Synergistic effect of graphene nanosheet and BaTiO3 nanoparticles on performance enhancement of electrospun PVDF
1 | 300 | 543000 | DMF | Acetone | 3/2 | 0.14 | 0 | 0 | 0 | 0 | 0 | 0 | 0 | 0 | 0 | 0 | 0 | 0 | 0 | 0 | 0 | 0 | 0 | 0 | 0 | 0 | 0 | N/A | N/A | 0.603 | 10 | 16 | 2 | 160 | 465 | N/A | N/A | 0.4 | 1 | N/A | N/A | 1 | 7.5e-05 | N/A | 60 | Three-point Bending | Improving piezoelectric and pyroelectric properties of electrospun PVDF nanofibers using nanofillers for energy harvesting application
1 | 300 | 543000 | DMF | Acetone | 3/2 | 0.14 | 0 | 0 | 0 | 0 | 0 | 0 | 0 | 0 | 0 | 0 | 0 | 0 | 0 | 0 | 0 | 0 | 0 | 0 | 0 | 0 | 0 | N/A | N/A | 0.603 | 10 | 16 | 2 | 160 | 465 | N/A | N/A | 0.8 | 1 | N/A | N/A | 3 | 0.000225 | N/A | 60 | Three-point Bending | Improving piezoelectric and pyroelectric properties of electrospun PVDF nanofibers using nanofillers for energy harvesting application
1 | 300 | 543000 | DMF | Acetone | 3/2 | 0.14 | 0 | 0 | 0 | 0 | 0 | 0 | 0 | 0 | 0 | 0 | 0 | 0 | 0 | 0 | 0 | 0 | 0 | 0 | 0 | 0 | 0 | N/A | N/A | 0.603 | 10 | 16 | 2 | 160 | 465 | N/A | N/A | 1 | 1 | N/A | N/A | 5 | 0.000375 | N/A | 60 | Three-point Bending | Improving piezoelectric and pyroelectric properties of electrospun PVDF nanofibers using nanofillers for energy harvesting application
1 | 300 | 543000 | DMF | Acetone | 3/2 | 0.14 | 0 | 0 | 0 | 0 | 0 | 0 | 0 | 0 | 0 | 0 | 0 | 0 | 0 | 0 | 0 | 0 | 0 | 0 | 0 | 0 | 0 | N/A | N/A | 0.603 | 10 | 16 | 2 | 160 | 465 | N/A | N/A | 0.5 | 1 | N/A | N/A | 1 | 0.0003 | N/A | 60 | Cantilever Bending | Improving piezoelectric and pyroelectric properties of electrospun PVDF nanofibers using nanofillers for energy harvesting application
1 | 300 | 543000 | DMF | Acetone | 3/2 | 0.14 | 0 | 0 | 0 | 0 | 0 | 0 | 0 | 0 | 0 | 0 | 0 | 0 | 0 | 0 | 0 | 0 | 0 | 0 | 0 | 0 | 0 | N/A | N/A | 0.603 | 10 | 16 | 2 | 160 | 465 | N/A | N/A | 0.8 | 1 | N/A | N/A | 3 | 0.0009 | N/A | 60 | Cantilever Bending | Improving piezoelectric and pyroelectric properties of electrospun PVDF nanofibers using nanofillers for energy harvesting application
1 | 300 | 543000 | DMF | Acetone | 3/2 | 0.14 | 0 | 0 | 0 | 0 | 0 | 0 | 0 | 0 | 0 | 0 | 0 | 0 | 0 | 0 | 0 | 0 | 0 | 0 | 0 | 0 | 0 | N/A | N/A | 0.603 | 10 | 16 | 2 | 160 | 465 | N/A | N/A | 1 | 1 | N/A | N/A | 5 | 0.0015 | N/A | 60 | Cantilever Bending | Improving piezoelectric and pyroelectric properties of electrospun PVDF nanofibers using nanofillers for energy harvesting application
1 | 300 | 543000 | DMF | Acetone | 3/2 | 0.14 | 0 | 0 | 0 | 0 | 0 | 0 | 0 | 0 | 0 | 0 | 0 | 0 | 0 | 0 | 0 | 1 | 0 | 0 | 0 | 0.0005 | N/A | N/A | N/A | 0.603 | 10 | 16 | 2 | 160 | 525 | N/A | N/A | 0.65 | 1 | N/A | N/A | 1 | 7.5e-05 | N/A | 60 | Three-point Bending | Improving piezoelectric and pyroelectric properties of electrospun PVDF nanofibers using nanofillers for energy harvesting application
1 | 300 | 543000 | DMF | Acetone | 3/2 | 0.14 | 0 | 0 | 0 | 0 | 0 | 0 | 0 | 0 | 0 | 0 | 0 | 0 | 0 | 0 | 0 | 1 | 0 | 0 | 0 | 0.0005 | N/A | N/A | N/A | 0.603 | 10 | 16 | 2 | 160 | 525 | N/A | N/A | 0.95 | 1 | N/A | N/A | 3 | 0.000225 | N/A | 60 | Three-point Bending | Improving piezoelectric and pyroelectric properties of electrospun PVDF nanofibers using nanofillers for energy harvesting application
1 | 300 | 543000 | DMF | Acetone | 3/2 | 0.14 | 0 | 0 | 0 | 0 | 0 | 0 | 0 | 0 | 0 | 0 | 0 | 0 | 0 | 0 | 0 | 1 | 0 | 0 | 0 | 0.0005 | N/A | N/A | N/A | 0.603 | 10 | 16 | 2 | 160 | 525 | N/A | N/A | 1.25 | 1 | N/A | N/A | 5 | 0.000375 | N/A | 60 | Three-point Bending | Improving piezoelectric and pyroelectric properties of electrospun PVDF nanofibers using nanofillers for energy harvesting application
1 | 300 | 543000 | DMF | Acetone | 3/2 | 0.14 | 0 | 0 | 0 | 0 | 0 | 0 | 0 | 0 | 0 | 0 | 0 | 0 | 0 | 0 | 0 | 1 | 0 | 0 | 0 | 0.004 | N/A | N/A | N/A | 0.603 | 10 | 16 | 2 | 160 | 540 | N/A | N/A | 0.8 | 1 | N/A | N/A | 1 | 7.5e-05 | N/A | 60 | Three-point Bending | Improving piezoelectric and pyroelectric properties of electrospun PVDF nanofibers using nanofillers for energy harvesting application
1 | 300 | 543000 | DMF | Acetone | 3/2 | 0.14 | 0 | 0 | 0 | 0 | 0 | 0 | 0 | 0 | 0 | 0 | 0 | 0 | 0 | 0 | 0 | 1 | 0 | 0 | 0 | 0.004 | N/A | N/A | N/A | 0.603 | 10 | 16 | 2 | 160 | 540 | N/A | N/A | 1.2 | 1 | N/A | N/A | 3 | 0.000225 | N/A | 60 | Three-point Bending | Improving piezoelectric and pyroelectric properties of electrospun PVDF nanofibers using nanofillers for energy harvesting application
1 | 300 | 543000 | DMF | Acetone | 3/2 | 0.14 | 0 | 0 | 0 | 0 | 0 | 0 | 0 | 0 | 0 | 0 | 0 | 0 | 0 | 0 | 0 | 1 | 0 | 0 | 0 | 0.004 | N/A | N/A | N/A | 0.603 | 10 | 16 | 2 | 160 | 540 | N/A | N/A | 1.35 | 1 | N/A | N/A | 5 | 0.000375 | N/A | 60 | Three-point Bending | Improving piezoelectric and pyroelectric properties of electrospun PVDF nanofibers using nanofillers for energy harvesting application
1 | 300 | 543000 | DMF | Acetone | 3/2 | 0.14 | 0 | 0 | 0 | 0 | 0 | 0 | 0 | 0 | 0 | 0 | 0 | 0 | 0 | 0 | 0 | 1 | 0 | 0 | 0 | 0.016 | N/A | N/A | N/A | 0.603 | 10 | 16 | 2 | 160 | 600 | N/A | N/A | 0.9 | 1 | N/A | N/A | 1 | 7.5e-05 | N/A | 60 | Three-point Bending | Improving piezoelectric and pyroelectric properties of electrospun PVDF nanofibers using nanofillers for energy harvesting application
1 | 300 | 543000 | DMF | Acetone | 3/2 | 0.14 | 0 | 0 | 0 | 0 | 0 | 0 | 0 | 0 | 0 | 0 | 0 | 0 | 0 | 0 | 0 | 1 | 0 | 0 | 0 | 0.016 | N/A | N/A | N/A | 0.603 | 10 | 16 | 2 | 160 | 600 | N/A | N/A | 1.3 | 1 | N/A | N/A | 3 | 0.000225 | N/A | 60 | Three-point Bending | Improving piezoelectric and pyroelectric properties of electrospun PVDF nanofibers using nanofillers for energy harvesting application
1 | 300 | 543000 | DMF | Acetone | 3/2 | 0.14 | 0 | 0 | 0 | 0 | 0 | 0 | 0 | 0 | 0 | 0 | 0 | 0 | 0 | 0 | 0 | 1 | 0 | 0 | 0 | 0.016 | N/A | N/A | N/A | 0.603 | 10 | 16 | 2 | 160 | 600 | N/A | N/A | 1.5 | 1 | N/A | N/A | 5 | 0.000375 | N/A | 60 | Three-point Bending | Improving piezoelectric and pyroelectric properties of electrospun PVDF nanofibers using nanofillers for energy harvesting application
1 | 300 | 543000 | DMF | Acetone | 3/2 | 0.14 | 0 | 0 | 0 | 0 | 1 | 0 | 0 | 0 | 0 | 0 | 0 | 0 | 0 | 0 | 0 | 0 | 0 | 0 | 0 | 0.0005 | N/A | N/A | N/A | 0.603 | 10 | 16 | 2 | 160 | 488 | N/A | N/A | 0.5 | 1 | N/A | N/A | 1 | 7.5e-05 | N/A | 60 | Three-point Bending | Improving piezoelectric and pyroelectric properties of electrospun PVDF nanofibers using nanofillers for energy harvesting application
1 | 300 | 543000 | DMF | Acetone | 3/2 | 0.14 | 0 | 0 | 0 | 0 | 1 | 0 | 0 | 0 | 0 | 0 | 0 | 0 | 0 | 0 | 0 | 0 | 0 | 0 | 0 | 0.0005 | N/A | N/A | N/A | 0.603 | 10 | 16 | 2 | 160 | 488 | N/A | N/A | 0.8 | 1 | N/A | N/A | 3 | 0.000225 | N/A | 60 | Three-point Bending | Improving piezoelectric and pyroelectric properties of electrospun PVDF nanofibers using nanofillers for energy harvesting application
1 | 300 | 543000 | DMF | Acetone | 3/2 | 0.14 | 0 | 0 | 0 | 0 | 1 | 0 | 0 | 0 | 0 | 0 | 0 | 0 | 0 | 0 | 0 | 0 | 0 | 0 | 0 | 0.0005 | N/A | N/A | N/A | 0.603 | 10 | 16 | 2 | 160 | 488 | N/A | N/A | 1.25 | 1 | N/A | N/A | 5 | 0.000375 | N/A | 60 | Three-point Bending | Improving piezoelectric and pyroelectric properties of electrospun PVDF nanofibers using nanofillers for energy harvesting application
1 | 300 | 543000 | DMF | Acetone | 3/2 | 0.14 | 0 | 0 | 0 | 0 | 1 | 0 | 0 | 0 | 0 | 0 | 0 | 0 | 0 | 0 | 0 | 0 | 0 | 0 | 0 | 0.004 | N/A | N/A | N/A | 0.603 | 10 | 16 | 2 | 160 | 530 | N/A | N/A | 1 | 1 | N/A | N/A | 1 | 7.5e-05 | N/A | 60 | Three-point Bending | Improving piezoelectric and pyroelectric properties of electrospun PVDF nanofibers using nanofillers for energy harvesting application
1 | 300 | 543000 | DMF | Acetone | 3/2 | 0.14 | 0 | 0 | 0 | 0 | 1 | 0 | 0 | 0 | 0 | 0 | 0 | 0 | 0 | 0 | 0 | 0 | 0 | 0 | 0 | 0.004 | N/A | N/A | N/A | 0.603 | 10 | 16 | 2 | 160 | 530 | N/A | N/A | 1.2 | 1 | N/A | N/A | 3 | 0.000225 | N/A | 60 | Three-point Bending | Improving piezoelectric and pyroelectric properties of electrospun PVDF nanofibers using nanofillers for energy harvesting application
1 | 300 | 543000 | DMF | Acetone | 3/2 | 0.14 | 0 | 0 | 0 | 0 | 1 | 0 | 0 | 0 | 0 | 0 | 0 | 0 | 0 | 0 | 0 | 0 | 0 | 0 | 0 | 0.004 | N/A | N/A | N/A | 0.603 | 10 | 16 | 2 | 160 | 530 | N/A | N/A | 1.5 | 1 | N/A | N/A | 5 | 0.000375 | N/A | 60 | Three-point Bending | Improving piezoelectric and pyroelectric properties of electrospun PVDF nanofibers using nanofillers for energy harvesting application
1 | 300 | 543000 | DMF | Acetone | 3/2 | 0.14 | 0 | 0 | 0 | 0 | 1 | 0 | 0 | 0 | 0 | 0 | 0 | 0 | 0 | 0 | 0 | 0 | 0 | 0 | 0 | 0.016 | N/A | N/A | N/A | 0.603 | 10 | 16 | 2 | 160 | 600 | N/A | N/A | 1.2 | 1 | N/A | N/A | 1 | 7.5e-05 | N/A | 60 | Three-point Bending | Improving piezoelectric and pyroelectric properties of electrospun PVDF nanofibers using nanofillers for energy harvesting application
1 | 300 | 543000 | DMF | Acetone | 3/2 | 0.14 | 0 | 0 | 0 | 0 | 1 | 0 | 0 | 0 | 0 | 0 | 0 | 0 | 0 | 0 | 0 | 0 | 0 | 0 | 0 | 0.016 | N/A | N/A | N/A | 0.603 | 10 | 16 | 2 | 160 | 600 | N/A | N/A | 1.5 | 1 | N/A | N/A | 3 | 0.000225 | N/A | 60 | Three-point Bending | Improving piezoelectric and pyroelectric properties of electrospun PVDF nanofibers using nanofillers for energy harvesting application
1 | 300 | 543000 | DMF | Acetone | 3/2 | 0.14 | 0 | 0 | 0 | 0 | 1 | 0 | 0 | 0 | 0 | 0 | 0 | 0 | 0 | 0 | 0 | 0 | 0 | 0 | 0 | 0.016 | N/A | N/A | N/A | 0.603 | 10 | 16 | 2 | 160 | 600 | N/A | N/A | 2.1 | 2 | N/A | N/A | 5 | 0.000375 | N/A | 60 | Three-point Bending | Improving piezoelectric and pyroelectric properties of electrospun PVDF nanofibers using nanofillers for energy harvesting application
1 | 300 | 543000 | DMF | Acetone | 3/2 | 0.14 | 0 | 0 | 0 | 1 | 0 | 0 | 0 | 0 | 0 | 0 | 0 | 0 | 0 | 0 | 0 | 0 | 0 | 0 | 0 | 0.0005 | N/A | N/A | N/A | 0.603 | 10 | 16 | 2 | 160 | 545 | N/A | N/A | 0.4 | 1 | N/A | N/A | 1 | 7.5e-05 | N/A | 60 | Three-point Bending | Improving piezoelectric and pyroelectric properties of electrospun PVDF nanofibers using nanofillers for energy harvesting application
1 | 300 | 543000 | DMF | Acetone | 3/2 | 0.14 | 0 | 0 | 0 | 1 | 0 | 0 | 0 | 0 | 0 | 0 | 0 | 0 | 0 | 0 | 0 | 0 | 0 | 0 | 0 | 0.0005 | N/A | N/A | N/A | 0.603 | 10 | 16 | 2 | 160 | 545 | N/A | N/A | 0.81 | 1 | N/A | N/A | 3 | 0.000225 | N/A | 60 | Three-point Bending | Improving piezoelectric and pyroelectric properties of electrospun PVDF nanofibers using nanofillers for energy harvesting application
1 | 300 | 543000 | DMF | Acetone | 3/2 | 0.14 | 0 | 0 | 0 | 1 | 0 | 0 | 0 | 0 | 0 | 0 | 0 | 0 | 0 | 0 | 0 | 0 | 0 | 0 | 0 | 0.0005 | N/A | N/A | N/A | 0.603 | 10 | 16 | 2 | 160 | 545 | N/A | N/A | 1.1 | 1 | N/A | N/A | 5 | 0.000375 | N/A | 60 | Three-point Bending | Improving piezoelectric and pyroelectric properties of electrospun PVDF nanofibers using nanofillers for energy harvesting application
1 | 300 | 543000 | DMF | Acetone | 3/2 | 0.14 | 0 | 0 | 0 | 1 | 0 | 0 | 0 | 0 | 0 | 0 | 0 | 0 | 0 | 0 | 0 | 0 | 0 | 0 | 0 | 0.004 | N/A | N/A | N/A | 0.603 | 10 | 16 | 2 | 160 | 595 | N/A | N/A | 0.45 | 1 | N/A | N/A | 1 | 7.5e-05 | N/A | 60 | Three-point Bending | Improving piezoelectric and pyroelectric properties of electrospun PVDF nanofibers using nanofillers for energy harvesting application
1 | 300 | 543000 | DMF | Acetone | 3/2 | 0.14 | 0 | 0 | 0 | 1 | 0 | 0 | 0 | 0 | 0 | 0 | 0 | 0 | 0 | 0 | 0 | 0 | 0 | 0 | 0 | 0.004 | N/A | N/A | N/A | 0.603 | 10 | 16 | 2 | 160 | 595 | N/A | N/A | 1.1 | 1 | N/A | N/A | 3 | 0.000225 | N/A | 60 | Three-point Bending | Improving piezoelectric and pyroelectric properties of electrospun PVDF nanofibers using nanofillers for energy harvesting application
1 | 300 | 543000 | DMF | Acetone | 3/2 | 0.14 | 0 | 0 | 0 | 1 | 0 | 0 | 0 | 0 | 0 | 0 | 0 | 0 | 0 | 0 | 0 | 0 | 0 | 0 | 0 | 0.004 | N/A | N/A | N/A | 0.603 | 10 | 16 | 2 | 160 | 595 | N/A | N/A | 1.15 | 1 | N/A | N/A | 5 | 0.000375 | N/A | 60 | Three-point Bending | Improving piezoelectric and pyroelectric properties of electrospun PVDF nanofibers using nanofillers for energy harvesting application
1 | 300 | 543000 | DMF | Acetone | 3/2 | 0.14 | 0 | 0 | 0 | 1 | 0 | 0 | 0 | 0 | 0 | 0 | 0 | 0 | 0 | 0 | 0 | 0 | 0 | 0 | 0 | 0.016 | N/A | N/A | N/A | 0.603 | 10 | 16 | 2 | 160 | 720 | N/A | N/A | 0.5 | 1 | N/A | N/A | 1 | 7.5e-05 | N/A | 60 | Three-point Bending | Improving piezoelectric and pyroelectric properties of electrospun PVDF nanofibers using nanofillers for energy harvesting application
1 | 300 | 543000 | DMF | Acetone | 3/2 | 0.14 | 0 | 0 | 0 | 1 | 0 | 0 | 0 | 0 | 0 | 0 | 0 | 0 | 0 | 0 | 0 | 0 | 0 | 0 | 0 | 0.016 | N/A | N/A | N/A | 0.603 | 10 | 16 | 2 | 160 | 720 | N/A | N/A | 1.1 | 1 | N/A | N/A | 3 | 0.000225 | N/A | 60 | Three-point Bending | Improving piezoelectric and pyroelectric properties of electrospun PVDF nanofibers using nanofillers for energy harvesting application
1 | 300 | 543000 | DMF | Acetone | 3/2 | 0.14 | 0 | 0 | 0 | 1 | 0 | 0 | 0 | 0 | 0 | 0 | 0 | 0 | 0 | 0 | 0 | 0 | 0 | 0 | 0 | 0.016 | N/A | N/A | N/A | 0.603 | 10 | 16 | 2 | 160 | 720 | N/A | N/A | 1.25 | 1 | N/A | N/A | 5 | 0.000375 | N/A | 60 | Three-point Bending | Improving piezoelectric and pyroelectric properties of electrospun PVDF nanofibers using nanofillers for energy harvesting application
1 | 300 | 543000 | DMF | Acetone | 3/2 | 0.14 | 0 | 0 | 0 | 0 | 0 | 0 | 0 | 0 | 0 | 0 | 0 | 0 | 0 | 0 | 0 | 1 | 0 | 0 | 0 | 0.0005 | N/A | N/A | N/A | 0.603 | 10 | 16 | 2 | 160 | 525 | N/A | N/A | 0.7 | 1 | N/A | N/A | 1 | 7.5e-05 | N/A | 60 | Three-point Bending | Improving piezoelectric and pyroelectric properties of electrospun PVDF nanofibers using nanofillers for energy harvesting application
1 | 300 | 543000 | DMF | Acetone | 3/2 | 0.14 | 0 | 0 | 0 | 0 | 0 | 0 | 0 | 0 | 0 | 0 | 0 | 0 | 0 | 0 | 0 | 1 | 0 | 0 | 0 | 0.0005 | N/A | N/A | N/A | 0.603 | 10 | 16 | 2 | 160 | 525 | N/A | N/A | 1 | 1 | N/A | N/A | 3 | 0.000225 | N/A | 60 | Three-point Bending | Improving piezoelectric and pyroelectric properties of electrospun PVDF nanofibers using nanofillers for energy harvesting application
1 | 300 | 543000 | DMF | Acetone | 3/2 | 0.14 | 0 | 0 | 0 | 0 | 0 | 0 | 0 | 0 | 0 | 0 | 0 | 0 | 0 | 0 | 0 | 1 | 0 | 0 | 0 | 0.0005 | N/A | N/A | N/A | 0.603 | 10 | 16 | 2 | 160 | 525 | N/A | N/A | 1.3 | 1 | N/A | N/A | 5 | 0.000375 | N/A | 60 | Three-point Bending | Improving piezoelectric and pyroelectric properties of electrospun PVDF nanofibers using nanofillers for energy harvesting application
1 | 300 | 543000 | DMF | Acetone | 3/2 | 0.14 | 0 | 0 | 0 | 0 | 0 | 0 | 0 | 0 | 0 | 0 | 0 | 0 | 0 | 0 | 0 | 1 | 0 | 0 | 0 | 0.004 | N/A | N/A | N/A | 0.603 | 10 | 16 | 2 | 160 | 540 | N/A | N/A | 0.8 | 1 | N/A | N/A | 1 | 7.5e-05 | N/A | 60 | Three-point Bending | Improving piezoelectric and pyroelectric properties of electrospun PVDF nanofibers using nanofillers for energy harvesting application
1 | 300 | 543000 | DMF | Acetone | 3/2 | 0.14 | 0 | 0 | 0 | 0 | 0 | 0 | 0 | 0 | 0 | 0 | 0 | 0 | 0 | 0 | 0 | 1 | 0 | 0 | 0 | 0.004 | N/A | N/A | N/A | 0.603 | 10 | 16 | 2 | 160 | 540 | N/A | N/A | 1.25 | 1 | N/A | N/A | 3 | 0.000225 | N/A | 60 | Three-point Bending | Improving piezoelectric and pyroelectric properties of electrospun PVDF nanofibers using nanofillers for energy harvesting application
1 | 300 | 543000 | DMF | Acetone | 3/2 | 0.14 | 0 | 0 | 0 | 0 | 0 | 0 | 0 | 0 | 0 | 0 | 0 | 0 | 0 | 0 | 0 | 1 | 0 | 0 | 0 | 0.004 | N/A | N/A | N/A | 0.603 | 10 | 16 | 2 | 160 | 540 | N/A | N/A | 1.5 | 1 | N/A | N/A | 5 | 0.000375 | N/A | 60 | Three-point Bending | Improving piezoelectric and pyroelectric properties of electrospun PVDF nanofibers using nanofillers for energy harvesting application
1 | 300 | 543000 | DMF | Acetone | 3/2 | 0.14 | 0 | 0 | 0 | 0 | 0 | 0 | 0 | 0 | 0 | 0 | 0 | 0 | 0 | 0 | 0 | 1 | 0 | 0 | 0 | 0.016 | N/A | N/A | N/A | 0.603 | 10 | 16 | 2 | 160 | 600 | N/A | N/A | 1 | 1 | N/A | N/A | 1 | 7.5e-05 | N/A | 60 | Three-point Bending | Improving piezoelectric and pyroelectric properties of electrospun PVDF nanofibers using nanofillers for energy harvesting application
1 | 300 | 543000 | DMF | Acetone | 3/2 | 0.14 | 0 | 0 | 0 | 0 | 0 | 0 | 0 | 0 | 0 | 0 | 0 | 0 | 0 | 0 | 0 | 1 | 0 | 0 | 0 | 0.016 | N/A | N/A | N/A | 0.603 | 10 | 16 | 2 | 160 | 600 | N/A | N/A | 1.4 | 1 | N/A | N/A | 3 | 0.000225 | N/A | 60 | Three-point Bending | Improving piezoelectric and pyroelectric properties of electrospun PVDF nanofibers using nanofillers for energy harvesting application
1 | 300 | 543000 | DMF | Acetone | 3/2 | 0.14 | 0 | 0 | 0 | 0 | 0 | 0 | 0 | 0 | 0 | 0 | 0 | 0 | 0 | 0 | 0 | 1 | 0 | 0 | 0 | 0.016 | N/A | N/A | N/A | 0.603 | 10 | 16 | 2 | 160 | 600 | N/A | N/A | 1.7 | 1 | N/A | N/A | 5 | 0.000375 | N/A | 60 | Three-point Bending | Improving piezoelectric and pyroelectric properties of electrospun PVDF nanofibers using nanofillers for energy harvesting application
1 | 300 | 543000 | DMF | Acetone | 3/2 | 0.14 | 0 | 0 | 0 | 0 | 1 | 0 | 0 | 0 | 0 | 0 | 0 | 0 | 0 | 0 | 0 | 0 | 0 | 0 | 0 | 0.0005 | N/A | N/A | N/A | 0.603 | 10 | 16 | 2 | 160 | 488 | N/A | N/A | 0.6 | 1 | N/A | N/A | 1 | 7.5e-05 | N/A | 60 | Three-point Bending | Improving piezoelectric and pyroelectric properties of electrospun PVDF nanofibers using nanofillers for energy harvesting application
1 | 300 | 543000 | DMF | Acetone | 3/2 | 0.14 | 0 | 0 | 0 | 0 | 1 | 0 | 0 | 0 | 0 | 0 | 0 | 0 | 0 | 0 | 0 | 0 | 0 | 0 | 0 | 0.0005 | N/A | N/A | N/A | 0.603 | 10 | 16 | 2 | 160 | 488 | N/A | N/A | 1.1 | 1 | N/A | N/A | 3 | 0.000225 | N/A | 60 | Three-point Bending | Improving piezoelectric and pyroelectric properties of electrospun PVDF nanofibers using nanofillers for energy harvesting application
1 | 300 | 543000 | DMF | Acetone | 3/2 | 0.14 | 0 | 0 | 0 | 0 | 1 | 0 | 0 | 0 | 0 | 0 | 0 | 0 | 0 | 0 | 0 | 0 | 0 | 0 | 0 | 0.0005 | N/A | N/A | N/A | 0.603 | 10 | 16 | 2 | 160 | 488 | N/A | N/A | 1.5 | 1 | N/A | N/A | 5 | 0.000375 | N/A | 60 | Three-point Bending | Improving piezoelectric and pyroelectric properties of electrospun PVDF nanofibers using nanofillers for energy harvesting application
1 | 300 | 543000 | DMF | Acetone | 3/2 | 0.14 | 0 | 0 | 0 | 0 | 1 | 0 | 0 | 0 | 0 | 0 | 0 | 0 | 0 | 0 | 0 | 0 | 0 | 0 | 0 | 0.004 | N/A | N/A | N/A | 0.603 | 10 | 16 | 2 | 160 | 530 | N/A | N/A | 1.1 | 1 | N/A | N/A | 1 | 7.5e-05 | N/A | 60 | Three-point Bending | Improving piezoelectric and pyroelectric properties of electrospun PVDF nanofibers using nanofillers for energy harvesting application
1 | 300 | 543000 | DMF | Acetone | 3/2 | 0.14 | 0 | 0 | 0 | 0 | 1 | 0 | 0 | 0 | 0 | 0 | 0 | 0 | 0 | 0 | 0 | 0 | 0 | 0 | 0 | 0.004 | N/A | N/A | N/A | 0.603 | 10 | 16 | 2 | 160 | 530 | N/A | N/A | 1.5 | 1 | N/A | N/A | 3 | 0.000225 | N/A | 60 | Three-point Bending | Improving piezoelectric and pyroelectric properties of electrospun PVDF nanofibers using nanofillers for energy harvesting application
1 | 300 | 543000 | DMF | Acetone | 3/2 | 0.14 | 0 | 0 | 0 | 0 | 1 | 0 | 0 | 0 | 0 | 0 | 0 | 0 | 0 | 0 | 0 | 0 | 0 | 0 | 0 | 0.004 | N/A | N/A | N/A | 0.603 | 10 | 16 | 2 | 160 | 530 | N/A | N/A | 1.6 | 1 | N/A | N/A | 5 | 0.000375 | N/A | 60 | Three-point Bending | Improving piezoelectric and pyroelectric properties of electrospun PVDF nanofibers using nanofillers for energy harvesting application
1 | 300 | 543000 | DMF | Acetone | 3/2 | 0.14 | 0 | 0 | 0 | 0 | 1 | 0 | 0 | 0 | 0 | 0 | 0 | 0 | 0 | 0 | 0 | 0 | 0 | 0 | 0 | 0.016 | N/A | N/A | N/A | 0.603 | 10 | 16 | 2 | 160 | 600 | N/A | N/A | 1.4 | 1 | N/A | N/A | 1 | 7.5e-05 | N/A | 60 | Three-point Bending | Improving piezoelectric and pyroelectric properties of electrospun PVDF nanofibers using nanofillers for energy harvesting application
1 | 300 | 543000 | DMF | Acetone | 3/2 | 0.14 | 0 | 0 | 0 | 0 | 1 | 0 | 0 | 0 | 0 | 0 | 0 | 0 | 0 | 0 | 0 | 0 | 0 | 0 | 0 | 0.016 | N/A | N/A | N/A | 0.603 | 10 | 16 | 2 | 160 | 600 | N/A | N/A | 1.8 | 1 | N/A | N/A | 3 | 0.000225 | N/A | 60 | Three-point Bending | Improving piezoelectric and pyroelectric properties of electrospun PVDF nanofibers using nanofillers for energy harvesting application
1 | 300 | 543000 | DMF | Acetone | 3/2 | 0.14 | 0 | 0 | 0 | 0 | 1 | 0 | 0 | 0 | 0 | 0 | 0 | 0 | 0 | 0 | 0 | 0 | 0 | 0 | 0 | 0.016 | N/A | N/A | N/A | 0.603 | 10 | 16 | 2 | 160 | 600 | N/A | N/A | 2.3 | 2 | N/A | N/A | 5 | 0.000375 | N/A | 60 | Three-point Bending | Improving piezoelectric and pyroelectric properties of electrospun PVDF nanofibers using nanofillers for energy harvesting application
1 | 300 | 543000 | DMF | Acetone | 3/2 | 0.14 | 0 | 0 | 0 | 1 | 0 | 0 | 0 | 0 | 0 | 0 | 0 | 0 | 0 | 0 | 0 | 0 | 0 | 0 | 0 | 0.0005 | N/A | N/A | N/A | 0.603 | 10 | 16 | 2 | 160 | 545 | N/A | N/A | 0.55 | 1 | N/A | N/A | 1 | 7.5e-05 | N/A | 60 | Three-point Bending | Improving piezoelectric and pyroelectric properties of electrospun PVDF nanofibers using nanofillers for energy harvesting application
1 | 300 | 543000 | DMF | Acetone | 3/2 | 0.14 | 0 | 0 | 0 | 1 | 0 | 0 | 0 | 0 | 0 | 0 | 0 | 0 | 0 | 0 | 0 | 0 | 0 | 0 | 0 | 0.0005 | N/A | N/A | N/A | 0.603 | 10 | 16 | 2 | 160 | 545 | N/A | N/A | 0.8 | 1 | N/A | N/A | 3 | 0.000225 | N/A | 60 | Three-point Bending | Improving piezoelectric and pyroelectric properties of electrospun PVDF nanofibers using nanofillers for energy harvesting application
1 | 300 | 543000 | DMF | Acetone | 3/2 | 0.14 | 0 | 0 | 0 | 1 | 0 | 0 | 0 | 0 | 0 | 0 | 0 | 0 | 0 | 0 | 0 | 0 | 0 | 0 | 0 | 0.0005 | N/A | N/A | N/A | 0.603 | 10 | 16 | 2 | 160 | 545 | N/A | N/A | 1 | 1 | N/A | N/A | 5 | 0.000375 | N/A | 60 | Three-point Bending | Improving piezoelectric and pyroelectric properties of electrospun PVDF nanofibers using nanofillers for energy harvesting application
1 | 300 | 543000 | DMF | Acetone | 3/2 | 0.14 | 0 | 0 | 0 | 1 | 0 | 0 | 0 | 0 | 0 | 0 | 0 | 0 | 0 | 0 | 0 | 0 | 0 | 0 | 0 | 0.004 | N/A | N/A | N/A | 0.603 | 10 | 16 | 2 | 160 | 595 | N/A | N/A | 0.7 | 1 | N/A | N/A | 1 | 7.5e-05 | N/A | 60 | Three-point Bending | Improving piezoelectric and pyroelectric properties of electrospun PVDF nanofibers using nanofillers for energy harvesting application
1 | 300 | 543000 | DMF | Acetone | 3/2 | 0.14 | 0 | 0 | 0 | 1 | 0 | 0 | 0 | 0 | 0 | 0 | 0 | 0 | 0 | 0 | 0 | 0 | 0 | 0 | 0 | 0.004 | N/A | N/A | N/A | 0.603 | 10 | 16 | 2 | 160 | 595 | N/A | N/A | 1.2 | 1 | N/A | N/A | 3 | 0.000225 | N/A | 60 | Three-point Bending | Improving piezoelectric and pyroelectric properties of electrospun PVDF nanofibers using nanofillers for energy harvesting application
1 | 300 | 543000 | DMF | Acetone | 3/2 | 0.14 | 0 | 0 | 0 | 1 | 0 | 0 | 0 | 0 | 0 | 0 | 0 | 0 | 0 | 0 | 0 | 0 | 0 | 0 | 0 | 0.004 | N/A | N/A | N/A | 0.603 | 10 | 16 | 2 | 160 | 595 | N/A | N/A | 1.3 | 1 | N/A | N/A | 5 | 0.000375 | N/A | 60 | Three-point Bending | Improving piezoelectric and pyroelectric properties of electrospun PVDF nanofibers using nanofillers for energy harvesting application
1 | 300 | 543000 | DMF | Acetone | 3/2 | 0.14 | 0 | 0 | 0 | 1 | 0 | 0 | 0 | 0 | 0 | 0 | 0 | 0 | 0 | 0 | 0 | 0 | 0 | 0 | 0 | 0.016 | N/A | N/A | N/A | 0.603 | 10 | 16 | 2 | 160 | 720 | N/A | N/A | 0.75 | 1 | N/A | N/A | 1 | 7.5e-05 | N/A | 60 | Three-point Bending | Improving piezoelectric and pyroelectric properties of electrospun PVDF nanofibers using nanofillers for energy harvesting application
1 | 300 | 543000 | DMF | Acetone | 3/2 | 0.14 | 0 | 0 | 0 | 1 | 0 | 0 | 0 | 0 | 0 | 0 | 0 | 0 | 0 | 0 | 0 | 0 | 0 | 0 | 0 | 0.016 | N/A | N/A | N/A | 0.603 | 10 | 16 | 2 | 160 | 720 | N/A | N/A | 1.25 | 1 | N/A | N/A | 3 | 0.000225 | N/A | 60 | Three-point Bending | Improving piezoelectric and pyroelectric properties of electrospun PVDF nanofibers using nanofillers for energy harvesting application
1 | 300 | 543000 | DMF | Acetone | 3/2 | 0.14 | 0 | 0 | 0 | 1 | 0 | 0 | 0 | 0 | 0 | 0 | 0 | 0 | 0 | 0 | 0 | 0 | 0 | 0 | 0 | 0.016 | N/A | N/A | N/A | 0.603 | 10 | 16 | 2 | 160 | 720 | N/A | N/A | 1.3 | 1 | N/A | N/A | 5 | 0.000375 | N/A | 60 | Three-point Bending | Improving piezoelectric and pyroelectric properties of electrospun PVDF nanofibers using nanofillers for energy harvesting application
1 | 300 | 543000 | DMF | Acetone | 3/2 | 0.14 | 0 | 0 | 0 | 1 | 0 | 0 | 0 | 0 | 0 | 0 | 0 | 0 | 0 | 0 | 0 | 0 | 0 | 0 | 0 | 0.016 | N/A | N/A | N/A | 0.603 | 10 | 16 | 2 | 160 | 720 | N/A | N/A | 0.75 | 1 | N/A | N/A | 1 | 7.5e-05 | N/A | 60 | Three-point Bending | Improving piezoelectric and pyroelectric properties of electrospun PVDF nanofibers using nanofillers for energy harvesting application
1 | 300 | 543000 | DMF | Acetone | 3/2 | 0.14 | 0 | 0 | 0 | 1 | 0 | 0 | 0 | 0 | 0 | 0 | 0 | 0 | 0 | 0 | 0 | 0 | 0 | 0 | 0 | 0.016 | N/A | N/A | N/A | 0.603 | 10 | 16 | 2 | 160 | 720 | N/A | N/A | 1.25 | 1 | N/A | N/A | 3 | 0.000225 | N/A | 60 | Three-point Bending | Improving piezoelectric and pyroelectric properties of electrospun PVDF nanofibers using nanofillers for energy harvesting application
1 | 300 | 543000 | DMF | Acetone | 3/2 | 0.14 | 0 | 0 | 0 | 1 | 0 | 0 | 0 | 0 | 0 | 0 | 0 | 0 | 0 | 0 | 0 | 0 | 0 | 0 | 0 | 0.016 | N/A | N/A | N/A | 0.603 | 10 | 16 | 2 | 160 | 720 | N/A | N/A | 1.3 | 1 | N/A | N/A | 5 | 0.000375 | N/A | 60 | Three-point Bending | Improving piezoelectric and pyroelectric properties of electrospun PVDF nanofibers using nanofillers for energy harvesting application
1 | N/A | 534000 | DMF | Acetone | 3/2 | 0.18 | 0 | 0 | 0 | 0 | 0 | 0 | 0 | 0 | 0 | 1 | 0 | 0 | 0 | 0 | 0 | 0 | 0 | 0 | 0 | 0.03 | N/A | N/A | N/A | N/A | N/A | N/A | N/A | 10000 | 3500 | N/A | N/A | 0.0075 | 1 | N/A | N/A | N/A | 0.00085 | 0.5 | N/A | Unidirectional stretching | Direct-Write Piezoelectric Polymeric Nanogenerator with High Energy Conversion Efficiency
1 | N/A | 534000 | DMF | Acetone | 3/2 | 0.18 | 0 | 0 | 0 | 0 | 0 | 0 | 0 | 0 | 0 | 1 | 0 | 0 | 0 | 0 | 0 | 0 | 0 | 0 | 0 | 0.03 | N/A | N/A | N/A | N/A | N/A | N/A | N/A | 10000 | 3500 | N/A | N/A | 0.007 | 1 | N/A | N/A | N/A | 0.00085 | 2 | N/A | Unidirectional stretching | Direct-Write Piezoelectric Polymeric Nanogenerator with High Energy Conversion Efficiency
1 | N/A | 534000 | DMF | Acetone | 3/2 | 0.18 | 0 | 0 | 0 | 0 | 0 | 0 | 0 | 0 | 0 | 1 | 0 | 0 | 0 | 0 | 0 | 0 | 0 | 0 | 0 | 0.03 | N/A | N/A | N/A | N/A | N/A | N/A | N/A | 10000 | 3500 | N/A | N/A | 0.009 | 1 | N/A | N/A | N/A | 0.00085 | 3 | N/A | Unidirectional stretching | Direct-Write Piezoelectric Polymeric Nanogenerator with High Energy Conversion Efficiency
1 | N/A | 534000 | DMF | Acetone | 3/2 | 0.18 | 0 | 0 | 0 | 0 | 0 | 0 | 0 | 0 | 0 | 1 | 0 | 0 | 0 | 0 | 0 | 0 | 0 | 0 | 0 | 0.03 | N/A | N/A | N/A | N/A | N/A | N/A | N/A | 10000 | 3500 | N/A | N/A | 0.012 | 1 | N/A | N/A | N/A | 0.00085 | 4 | N/A | Unidirectional stretching | Direct-Write Piezoelectric Polymeric Nanogenerator with High Energy Conversion Efficiency
0 | N/A | 263000 | DMF | Acetone | 3/2 | 0.18 | 0 | 0 | 0 | 0 | 0 | 0 | 0 | 0 | 0 | 0 | 0 | 0 | 0 | 0 | 0 | 0 | 0 | 0 | 0 | 0 | 0 | N/A | N/A | 0.108 | N/A | N/A | N/A | N/A | 155 | N/A | 0.79 | 0.0001 | 1 | N/A | N/A | N/A | 0.04 | 1 | 30 | Unidirectional stretching | Piezoelectric Response of Aligned Electrospun Polyvinylidene Fluoride/Carbon Nanotube Nanofibrous Membranes
0 | N/A | 263000 | DMF | Acetone | 3/2 | 0.18 | 0 | 0 | 0 | 0 | 0 | 0 | 0 | 0 | 0 | 0 | 0 | 0 | 0 | 0 | 0 | 0 | 0 | 0 | 0 | 0 | 0 | N/A | N/A | 0.108 | N/A | N/A | N/A | N/A | 155 | N/A | 0.79 | 0.0021 | 1 | N/A | N/A | N/A | 0.06 | 1 | 30 | Unidirectional stretching | Piezoelectric Response of Aligned Electrospun Polyvinylidene Fluoride/Carbon Nanotube Nanofibrous Membranes
0 | N/A | 263000 | DMF | Acetone | 3/2 | 0.18 | 0 | 0 | 0 | 0 | 0 | 0 | 0 | 0 | 0 | 0 | 0 | 0 | 0 | 0 | 0 | 0 | 0 | 0 | 0 | 0 | 0 | N/A | N/A | 0.108 | N/A | N/A | N/A | N/A | 155 | N/A | 0.79 | 0.0042 | 1 | N/A | N/A | N/A | 0.08 | 1 | 30 | Unidirectional stretching | Piezoelectric Response of Aligned Electrospun Polyvinylidene Fluoride/Carbon Nanotube Nanofibrous Membranes
0 | N/A | 263000 | DMF | Acetone | 3/2 | 0.18 | 0 | 0 | 0 | 0 | 0 | 0 | 0 | 0 | 0 | 0 | 0 | 0 | 0 | 0 | 0 | 0 | 0 | 0 | 0 | 0 | 0 | N/A | N/A | 0.108 | N/A | N/A | N/A | N/A | 155 | N/A | 0.79 | 0.0075 | 1 | N/A | N/A | N/A | 0.1 | 1 | 30 | Unidirectional stretching | Piezoelectric Response of Aligned Electrospun Polyvinylidene Fluoride/Carbon Nanotube Nanofibrous Membranes
1 | N/A | 263000 | DMF | Acetone | 3/2 | 0.18 | 0 | 0 | 0 | 0 | 0 | 0 | 0 | 0 | 0 | 0 | 0 | 0 | 0 | 0 | 0 | 0 | 0 | 0 | 0 | 0 | 0 | N/A | N/A | 0.108 | N/A | N/A | N/A | N/A | 118 | N/A | 0.88 | 0.00014 | 1 | N/A | N/A | N/A | 0.04 | 1 | 30 | Unidirectional stretching | Piezoelectric Response of Aligned Electrospun Polyvinylidene Fluoride/Carbon Nanotube Nanofibrous Membranes
1 | N/A | 263000 | DMF | Acetone | 3/2 | 0.18 | 0 | 0 | 0 | 0 | 0 | 0 | 0 | 0 | 0 | 0 | 0 | 0 | 0 | 0 | 0 | 0 | 0 | 0 | 0 | 0 | 0 | N/A | N/A | 0.108 | N/A | N/A | N/A | N/A | 118 | N/A | 0.88 | 0.006 | 1 | N/A | N/A | N/A | 0.06 | 1 | 30 | Unidirectional stretching | Piezoelectric Response of Aligned Electrospun Polyvinylidene Fluoride/Carbon Nanotube Nanofibrous Membranes
1 | N/A | 263000 | DMF | Acetone | 3/2 | 0.18 | 0 | 0 | 0 | 0 | 0 | 0 | 0 | 0 | 0 | 0 | 0 | 0 | 0 | 0 | 0 | 0 | 0 | 0 | 0 | 0 | 0 | N/A | N/A | 0.108 | N/A | N/A | N/A | N/A | 118 | N/A | 0.88 | 0.013 | 1 | N/A | N/A | N/A | 0.08 | 1 | 30 | Unidirectional stretching | Piezoelectric Response of Aligned Electrospun Polyvinylidene Fluoride/Carbon Nanotube Nanofibrous Membranes
1 | N/A | 263000 | DMF | Acetone | 3/2 | 0.18 | 0 | 0 | 0 | 0 | 0 | 0 | 0 | 0 | 0 | 0 | 0 | 0 | 0 | 0 | 0 | 0 | 0 | 0 | 0 | 0 | 0 | N/A | N/A | 0.108 | N/A | N/A | N/A | N/A | 118 | N/A | 0.88 | 0.021 | 1 | N/A | N/A | N/A | 0.1 | 1 | 30 | Unidirectional stretching | Piezoelectric Response of Aligned Electrospun Polyvinylidene Fluoride/Carbon Nanotube Nanofibrous Membranes
1 | N/A | 263000 | DMF | Acetone | 3/2 | 0.18 | 0 | 0 | 0 | 0 | 0 | 0 | 0 | 0 | 0 | 0 | 1 | 0 | 0 | 0 | 0 | 0 | 0 | 0 | 0 | 0.002 | 0 | N/A | N/A | 0.108 | N/A | N/A | N/A | N/A | 116 | N/A | 0.89 | 0.00016 | 1 | N/A | N/A | N/A | 0.04 | 1 | 30 | Unidirectional stretching | Piezoelectric Response of Aligned Electrospun Polyvinylidene Fluoride/Carbon Nanotube Nanofibrous Membranes
1 | N/A | 263000 | DMF | Acetone | 3/2 | 0.18 | 0 | 0 | 0 | 0 | 0 | 0 | 0 | 0 | 0 | 0 | 1 | 0 | 0 | 0 | 0 | 0 | 0 | 0 | 0 | 0.002 | 0 | N/A | N/A | 0.108 | N/A | N/A | N/A | N/A | 116 | N/A | 0.89 | 0.007 | 1 | N/A | N/A | N/A | 0.06 | 1 | 30 | Unidirectional stretching | Piezoelectric Response of Aligned Electrospun Polyvinylidene Fluoride/Carbon Nanotube Nanofibrous Membranes
1 | N/A | 263000 | DMF | Acetone | 3/2 | 0.18 | 0 | 0 | 0 | 0 | 0 | 0 | 0 | 0 | 0 | 0 | 1 | 0 | 0 | 0 | 0 | 0 | 0 | 0 | 0 | 0.002 | 0 | N/A | N/A | 0.108 | N/A | N/A | N/A | N/A | 116 | N/A | 0.89 | 0.016 | 1 | N/A | N/A | N/A | 0.08 | 1 | 30 | Unidirectional stretching | Piezoelectric Response of Aligned Electrospun Polyvinylidene Fluoride/Carbon Nanotube Nanofibrous Membranes
1 | N/A | 263000 | DMF | Acetone | 3/2 | 0.18 | 0 | 0 | 0 | 0 | 0 | 0 | 0 | 0 | 0 | 0 | 1 | 0 | 0 | 0 | 0 | 0 | 0 | 0 | 0 | 0.002 | 0 | N/A | N/A | 0.108 | N/A | N/A | N/A | N/A | 116 | N/A | 0.89 | 0.026 | 1 | N/A | N/A | N/A | 0.1 | 1 | 30 | Unidirectional stretching | Piezoelectric Response of Aligned Electrospun Polyvinylidene Fluoride/Carbon Nanotube Nanofibrous Membranes
1 | 2000 | 275000 | DMF | Acetone | 2/1 | 0.12 | 1 | 0 | 0 | 0 | 0 | 0 | 0 | 0 | 0 | 0 | 0 | 0 | 0 | 1 | 0 | 0 | 0 | 0 | 0 | 0.015 | 0 | N/A | N/A | 0.413 | N/A | N/A | 1.2 | 150 | 600 | N/A | 0.959 | 0.4 | 1 | N/A | N/A | 15 | 0.0019 | N/A | 70 | Fold-bending | Synergistically enhanced piezoelectric output in highly aligned 1D polymer nanofibers integrated all-fiber nanogenerator for wearable nano-tactile sensor
0 | 0 | 100000 | N/A | N/A | N/A | 0.25 | 0 | 0 | 0 | 0 | 0 | 0 | 0 | 0 | 0 | 0 | 0 | 0 | 0 | 0 | 0 | 0 | 0 | 0 | 0 | 0 | 0 | RT | 0.6 | N/A | 15 | 15 | 0.9 | 100 | 170 | N/A | 0.64 | 0.05 | 1 | N/A | N/A | N/A | 0.00035 | N/A | 10 | Cantilever Bending | Enhanced piezoresponse of electrospun PVDF mats with a touch of nickel chloride hexahydrate salt
0 | 0 | 100000 | N/A | N/A | N/A | 0.25 | 0 | 0 | 0 | 0 | 0 | 0 | 0 | 0 | 0 | 0 | 0 | 0 | 0 | 0 | 0 | 0 | 0 | 0 | 0 | 0 | 0 | RT | 0.6 | N/A | 15 | 15 | 0.9 | 100 | 170 | N/A | 0.64 | 0.052 | 1 | N/A | N/A | N/A | 0.00042 | N/A | 10 | Cantilever Bending | Enhanced piezoresponse of electrospun PVDF mats with a touch of nickel chloride hexahydrate salt
0 | 0 | 100000 | N/A | N/A | N/A | 0.25 | 0 | 0 | 0 | 0 | 0 | 0 | 0 | 0 | 0 | 0 | 0 | 0 | 0 | 0 | 0 | 0 | 0 | 0 | 0 | 0 | 0 | RT | 0.6 | N/A | 15 | 15 | 0.9 | 100 | 170 | N/A | 0.64 | 0.054 | 1 | N/A | N/A | N/A | 0.00047 | N/A | 10 | Cantilever Bending | Enhanced piezoresponse of electrospun PVDF mats with a touch of nickel chloride hexahydrate salt
0 | 0 | 100000 | N/A | N/A | N/A | 0.25 | 0 | 0 | 0 | 0 | 0 | 0 | 0 | 0 | 0 | 0 | 0 | 0 | 0 | 0 | 0 | 0 | 0 | 0 | 0 | 0 | 0 | RT | 0.6 | N/A | 15 | 15 | 0.9 | 100 | 170 | N/A | 0.64 | 0.055 | 1 | N/A | N/A | N/A | 0.00052 | N/A | 10 | Cantilever Bending | Enhanced piezoresponse of electrospun PVDF mats with a touch of nickel chloride hexahydrate salt
0 | 0 | 100000 | N/A | N/A | N/A | 0.25 | 0 | 0 | 0 | 0 | 0 | 0 | 0 | 0 | 0 | 0 | 0 | 0 | 0 | 0 | 0 | 0 | 0 | 0 | 0 | 0 | 0 | RT | 0.6 | N/A | 15 | 15 | 0.9 | 100 | 170 | N/A | 0.64 | 0.07 | 1 | N/A | N/A | N/A | 0.00053 | N/A | 10 | Cantilever Bending | Enhanced piezoresponse of electrospun PVDF mats with a touch of nickel chloride hexahydrate salt
0 | 0 | 100000 | N/A | N/A | N/A | 0.25 | 0 | 0 | 0 | 0 | 0 | 0 | 0 | 0 | 0 | 0 | 0 | 0 | 0 | 0 | 0 | 0 | 0 | 0 | 0 | 0 | 0 | RT | 0.6 | N/A | 15 | 15 | 0.9 | 100 | 170 | N/A | 0.64 | 0.075 | 1 | N/A | N/A | N/A | 0.00059 | N/A | 10 | Cantilever Bending | Enhanced piezoresponse of electrospun PVDF mats with a touch of nickel chloride hexahydrate salt
0 | 0 | 100000 | N/A | N/A | N/A | 0.25 | 0 | 0 | 0 | 0 | 0 | 0 | 0 | 0 | 0 | 0 | 0 | 0 | 0 | 0 | 0 | 0 | 0 | 0 | 0 | 0 | 0 | RT | 0.6 | N/A | 15 | 15 | 0.9 | 100 | 170 | N/A | 0.64 | 0.073 | 1 | N/A | N/A | N/A | 0.00076 | N/A | 10 | Cantilever Bending | Enhanced piezoresponse of electrospun PVDF mats with a touch of nickel chloride hexahydrate salt
0 | 0 | 100000 | N/A | N/A | N/A | 0.25 | 0 | 0 | 0 | 0 | 0 | 0 | 0 | 0 | 0 | 0 | 0 | 0 | 0 | 0 | 0 | 0 | 0 | 0 | 0 | 0 | 0 | RT | 0.6 | N/A | 15 | 15 | 0.9 | 100 | 170 | N/A | 0.64 | 0.09 | 1 | N/A | N/A | N/A | 0.00082 | N/A | 10 | Cantilever Bending | Enhanced piezoresponse of electrospun PVDF mats with a touch of nickel chloride hexahydrate salt
0 | 0 | 100000 | N/A | N/A | N/A | 0.25 | 0 | 0 | 0 | 0 | 0 | 0 | 0 | 0 | 0 | 0 | 0 | 0 | 0 | 0 | 0 | 0 | 0 | 0 | 0 | 0 | 0 | RT | 0.6 | N/A | 15 | 15 | 0.9 | 100 | 170 | N/A | 0.64 | 0.15 | 1 | N/A | N/A | N/A | 0.0012 | N/A | 10 | Cantilever Bending | Enhanced piezoresponse of electrospun PVDF mats with a touch of nickel chloride hexahydrate salt
0 | 0 | 100000 | N/A | N/A | N/A | 0.25 | 0 | 0 | 0 | 0 | 0 | 0 | 0 | 0 | 0 | 0 | 0 | 0 | 0 | 0 | 0 | 0 | 0 | 1 | 0 | 0.005 | 0 | RT | 0.6 | N/A | 15 | 15 | 0.9 | 100 | 110 | N/A | 0.92 | 0.025 | 1 | N/A | N/A | N/A | 0.00038 | N/A | 10 | Cantilever Bending | Enhanced piezoresponse of electrospun PVDF mats with a touch of nickel chloride hexahydrate salt
0 | 0 | 100000 | N/A | N/A | N/A | 0.25 | 0 | 0 | 0 | 0 | 0 | 0 | 0 | 0 | 0 | 0 | 0 | 0 | 0 | 0 | 0 | 0 | 0 | 1 | 0 | 0.005 | 0 | RT | 0.6 | N/A | 15 | 15 | 0.9 | 100 | 110 | N/A | 0.92 | 0.03 | 1 | N/A | N/A | N/A | 0.000455 | N/A | 10 | Cantilever Bending | Enhanced piezoresponse of electrospun PVDF mats with a touch of nickel chloride hexahydrate salt
0 | 0 | 100000 | N/A | N/A | N/A | 0.25 | 0 | 0 | 0 | 0 | 0 | 0 | 0 | 0 | 0 | 0 | 0 | 0 | 0 | 0 | 0 | 0 | 0 | 1 | 0 | 0.005 | 0 | RT | 0.6 | N/A | 15 | 15 | 0.9 | 100 | 110 | N/A | 0.92 | 0.06 | 1 | N/A | N/A | N/A | 0.0005 | N/A | 10 | Cantilever Bending | Enhanced piezoresponse of electrospun PVDF mats with a touch of nickel chloride hexahydrate salt
0 | 0 | 100000 | N/A | N/A | N/A | 0.25 | 0 | 0 | 0 | 0 | 0 | 0 | 0 | 0 | 0 | 0 | 0 | 0 | 0 | 0 | 0 | 0 | 0 | 1 | 0 | 0.005 | 0 | RT | 0.6 | N/A | 15 | 15 | 0.9 | 100 | 110 | N/A | 0.92 | 0.075 | 1 | N/A | N/A | N/A | 0.00056 | N/A | 10 | Cantilever Bending | Enhanced piezoresponse of electrospun PVDF mats with a touch of nickel chloride hexahydrate salt
0 | 0 | 100000 | N/A | N/A | N/A | 0.25 | 0 | 0 | 0 | 0 | 0 | 0 | 0 | 0 | 0 | 0 | 0 | 0 | 0 | 0 | 0 | 0 | 0 | 1 | 0 | 0.005 | 0 | RT | 0.6 | N/A | 15 | 15 | 0.9 | 100 | 110 | N/A | 0.92 | 0.1 | 1 | N/A | N/A | N/A | 0.00062 | N/A | 10 | Cantilever Bending | Enhanced piezoresponse of electrospun PVDF mats with a touch of nickel chloride hexahydrate salt
0 | 0 | 100000 | N/A | N/A | N/A | 0.25 | 0 | 0 | 0 | 0 | 0 | 0 | 0 | 0 | 0 | 0 | 0 | 0 | 0 | 0 | 0 | 0 | 0 | 1 | 0 | 0.005 | 0 | RT | 0.6 | N/A | 15 | 15 | 0.9 | 100 | 110 | N/A | 0.92 | 0.145 | 1 | N/A | N/A | N/A | 0.00073 | N/A | 10 | Cantilever Bending | Enhanced piezoresponse of electrospun PVDF mats with a touch of nickel chloride hexahydrate salt
0 | 0 | 100000 | N/A | N/A | N/A | 0.25 | 0 | 0 | 0 | 0 | 0 | 0 | 0 | 0 | 0 | 0 | 0 | 0 | 0 | 0 | 0 | 0 | 0 | 1 | 0 | 0.005 | 0 | RT | 0.6 | N/A | 15 | 15 | 0.9 | 100 | 110 | N/A | 0.92 | 0.18 | 1 | N/A | N/A | N/A | 0.00079 | N/A | 10 | Cantilever Bending | Enhanced piezoresponse of electrospun PVDF mats with a touch of nickel chloride hexahydrate salt
0 | 0 | 100000 | N/A | N/A | N/A | 0.25 | 0 | 0 | 0 | 0 | 0 | 0 | 0 | 0 | 0 | 0 | 0 | 0 | 0 | 0 | 0 | 0 | 0 | 1 | 0 | 0.005 | 0 | RT | 0.6 | N/A | 15 | 15 | 0.9 | 100 | 110 | N/A | 0.92 | 0.27 | 1 | N/A | N/A | N/A | 0.00092 | N/A | 10 | Cantilever Bending | Enhanced piezoresponse of electrospun PVDF mats with a touch of nickel chloride hexahydrate salt
0 | 0 | 100000 | N/A | N/A | N/A | 0.25 | 0 | 0 | 0 | 0 | 0 | 0 | 0 | 0 | 0 | 0 | 0 | 0 | 0 | 0 | 0 | 0 | 0 | 1 | 0 | 0.005 | 0 | RT | 0.6 | N/A | 15 | 15 | 0.9 | 100 | 110 | N/A | 0.92 | 0.38 | 1 | N/A | N/A | N/A | 0.0011 | N/A | 10 | Cantilever Bending | Enhanced piezoresponse of electrospun PVDF mats with a touch of nickel chloride hexahydrate salt
1 | 1900 | 534000 | DMSO | Acetone | 1/1 | 0.18 | 0 | 0 | 0 | 0 | 0 | 0 | 0 | 0 | 0 | 0 | 0 | 0 | 0 | 0 | 0 | 0 | 0 | 0 | 0 | 0 | 0 | RT | N/A | 0.381 | 0.05 | 14 | N/A | 28000 | 600 | N/A | N/A | 0.076 | 1 | N/A | N/A | N/A | 0.0005 | 7 | 1 | Cantilever Bending | Direct-write PVDF nonwoven fiber fabric energy harvesters via the hollow cylindrical near-field electrospinning process
1 | 1800 | 534000 | DMF | Acetone | 3/2 | 0.13 | 0 | 0 | 0 | 0 | 0 | 0 | 0 | 0 | 0 | 0 | 0 | 0 | 0 | 0 | 0 | 0 | 0 | 0 | 0 | 0 | 0 | N/A | N/A | 0.413 | 10 | 8 | 2 | 80 | 300 | N/A | 0.755 | 0.5 | 1 | N/A | N/A | N/A | N/A | 15 | N/A | Vibration | Physico-Mechanical, Dielectric, and Piezoelectric Properties of PVDF Electrospun Mats Containing Silver Nanoparticles
1 | 1800 | 534000 | DMF | Acetone | 3/2 | 0.13 | 0 | 0 | 0 | 0 | 0 | 0 | 0 | 0 | 0 | 0 | 0 | 0 | 0 | 0 | 0 | 0 | 0 | 0 | 0 | 0 | 0 | N/A | N/A | 0.413 | 10 | 8 | 2 | 80 | 300 | N/A | 0.755 | 0.8 | 1 | N/A | N/A | N/A | N/A | 20 | N/A | Vibration | Physico-Mechanical, Dielectric, and Piezoelectric Properties of PVDF Electrospun Mats Containing Silver Nanoparticles
1 | 1800 | 534000 | DMF | Acetone | 3/2 | 0.13 | 0 | 0 | 0 | 0 | 0 | 0 | 0 | 0 | 0 | 0 | 0 | 0 | 0 | 0 | 0 | 0 | 0 | 0 | 0 | 0 | 0 | N/A | N/A | 0.413 | 10 | 8 | 2 | 80 | 300 | N/A | 0.755 | 0.8 | 1 | N/A | N/A | N/A | N/A | 25 | N/A | Vibration | Physico-Mechanical, Dielectric, and Piezoelectric Properties of PVDF Electrospun Mats Containing Silver Nanoparticles
1 | 1800 | 534000 | DMF | Acetone | 3/2 | 0.13 | 0 | 0 | 0 | 0 | 0 | 0 | 0 | 0 | 0 | 0 | 0 | 0 | 0 | 0 | 0 | 0 | 0 | 0 | 0 | 0 | 0 | N/A | N/A | 0.413 | 10 | 8 | 2 | 80 | 300 | N/A | 0.755 | 0.1 | 1 | N/A | N/A | N/A | N/A | 30 | N/A | Vibration | Physico-Mechanical, Dielectric, and Piezoelectric Properties of PVDF Electrospun Mats Containing Silver Nanoparticles
1 | 1800 | 534000 | DMF | Acetone | 3/2 | 0.13 | 0 | 0 | 0 | 0 | 0 | 0 | 0 | 0 | 0 | 0 | 0 | 0 | 0 | 0 | 0 | 0 | 0 | 0 | 0 | 0 | 0 | N/A | N/A | 0.413 | 10 | 8 | 2 | 80 | 300 | N/A | 0.755 | 0.15 | 1 | N/A | N/A | N/A | N/A | 35 | N/A | Vibration | Physico-Mechanical, Dielectric, and Piezoelectric Properties of PVDF Electrospun Mats Containing Silver Nanoparticles
1 | 1800 | 534000 | DMF | Acetone | 3/2 | 0.13 | 0 | 0 | 0 | 0 | 0 | 0 | 0 | 0 | 0 | 0 | 0 | 0 | 0 | 0 | 0 | 0 | 0 | 0 | 0 | 0 | 0 | N/A | N/A | 0.413 | 10 | 8 | 2 | 80 | 300 | N/A | 0.755 | 0.1 | 1 | N/A | N/A | N/A | N/A | 40 | N/A | Vibration | Physico-Mechanical, Dielectric, and Piezoelectric Properties of PVDF Electrospun Mats Containing Silver Nanoparticles
1 | 1800 | 534000 | DMF | Acetone | 3/2 | 0.13 | 0 | 0 | 0 | 0 | 0 | 0 | 0 | 0 | 0 | 0 | 0 | 0 | 0 | 0 | 0 | 0 | 0 | 0 | 0 | 0 | 0 | N/A | N/A | 0.413 | 10 | 8 | 2 | 80 | 300 | N/A | 0.755 | 0.12 | 1 | N/A | N/A | N/A | N/A | 45 | N/A | Vibration | Physico-Mechanical, Dielectric, and Piezoelectric Properties of PVDF Electrospun Mats Containing Silver Nanoparticles
1 | 1800 | 534000 | DMF | Acetone | 3/2 | 0.13 | 0 | 0 | 0 | 0 | 0 | 0 | 0 | 0 | 0 | 0 | 0 | 1 | 0 | 0 | 0 | 0 | 0 | 0 | 0 | 0.002 | 0 | N/A | N/A | 0.413 | 10 | 8 | 2 | 80 | 400 | N/A | 0.772 | 0.15 | 1 | N/A | N/A | N/A | N/A | 15 | N/A | Vibration | Physico-Mechanical, Dielectric, and Piezoelectric Properties of PVDF Electrospun Mats Containing Silver Nanoparticles
1 | 1800 | 534000 | DMF | Acetone | 3/2 | 0.13 | 0 | 0 | 0 | 0 | 0 | 0 | 0 | 0 | 0 | 0 | 0 | 1 | 0 | 0 | 0 | 0 | 0 | 0 | 0 | 0.002 | 0 | N/A | N/A | 0.413 | 10 | 8 | 2 | 80 | 400 | N/A | 0.772 | 0.25 | 1 | N/A | N/A | N/A | N/A | 20 | N/A | Vibration | Physico-Mechanical, Dielectric, and Piezoelectric Properties of PVDF Electrospun Mats Containing Silver Nanoparticles
1 | 1800 | 534000 | DMF | Acetone | 3/2 | 0.13 | 0 | 0 | 0 | 0 | 0 | 0 | 0 | 0 | 0 | 0 | 0 | 1 | 0 | 0 | 0 | 0 | 0 | 0 | 0 | 0.002 | 0 | N/A | N/A | 0.413 | 10 | 8 | 2 | 80 | 400 | N/A | 0.772 | 0.6 | 1 | N/A | N/A | N/A | N/A | 25 | N/A | Vibration | Physico-Mechanical, Dielectric, and Piezoelectric Properties of PVDF Electrospun Mats Containing Silver Nanoparticles
1 | 1800 | 534000 | DMF | Acetone | 3/2 | 0.13 | 0 | 0 | 0 | 0 | 0 | 0 | 0 | 0 | 0 | 0 | 0 | 1 | 0 | 0 | 0 | 0 | 0 | 0 | 0 | 0.002 | 0 | N/A | N/A | 0.413 | 10 | 8 | 2 | 80 | 400 | N/A | 0.772 | 0.6 | 1 | N/A | N/A | N/A | N/A | 30 | N/A | Vibration | Physico-Mechanical, Dielectric, and Piezoelectric Properties of PVDF Electrospun Mats Containing Silver Nanoparticles
1 | 1800 | 534000 | DMF | Acetone | 3/2 | 0.13 | 0 | 0 | 0 | 0 | 0 | 0 | 0 | 0 | 0 | 0 | 0 | 1 | 0 | 0 | 0 | 0 | 0 | 0 | 0 | 0.002 | 0 | N/A | N/A | 0.413 | 10 | 8 | 2 | 80 | 400 | N/A | 0.772 | 0.35 | 1 | N/A | N/A | N/A | N/A | 35 | N/A | Vibration | Physico-Mechanical, Dielectric, and Piezoelectric Properties of PVDF Electrospun Mats Containing Silver Nanoparticles
1 | 1800 | 534000 | DMF | Acetone | 3/2 | 0.13 | 0 | 0 | 0 | 0 | 0 | 0 | 0 | 0 | 0 | 0 | 0 | 1 | 0 | 0 | 0 | 0 | 0 | 0 | 0 | 0.002 | 0 | N/A | N/A | 0.413 | 10 | 8 | 2 | 80 | 400 | N/A | 0.772 | 0.3 | 1 | N/A | N/A | N/A | N/A | 40 | N/A | Vibration | Physico-Mechanical, Dielectric, and Piezoelectric Properties of PVDF Electrospun Mats Containing Silver Nanoparticles
1 | 1800 | 534000 | DMF | Acetone | 3/2 | 0.13 | 0 | 0 | 0 | 0 | 0 | 0 | 0 | 0 | 0 | 0 | 0 | 1 | 0 | 0 | 0 | 0 | 0 | 0 | 0 | 0.002 | 0 | N/A | N/A | 0.413 | 10 | 8 | 2 | 80 | 400 | N/A | 0.772 | 0.25 | 1 | N/A | N/A | N/A | N/A | 45 | N/A | Vibration | Physico-Mechanical, Dielectric, and Piezoelectric Properties of PVDF Electrospun Mats Containing Silver Nanoparticles
1 | 1800 | 534000 | DMF | Acetone | 3/2 | 0.13 | 0 | 0 | 0 | 0 | 0 | 0 | 0 | 0 | 0 | 0 | 0 | 1 | 0 | 0 | 0 | 0 | 0 | 0 | 0 | 0.004 | 0 | N/A | N/A | 0.413 | 10 | 8 | 2 | 80 | 400 | N/A | 0.803 | 0.4 | 1 | N/A | N/A | N/A | N/A | 15 | N/A | Vibration | Physico-Mechanical, Dielectric, and Piezoelectric Properties of PVDF Electrospun Mats Containing Silver Nanoparticles
1 | 1800 | 534000 | DMF | Acetone | 3/2 | 0.13 | 0 | 0 | 0 | 0 | 0 | 0 | 0 | 0 | 0 | 0 | 0 | 1 | 0 | 0 | 0 | 0 | 0 | 0 | 0 | 0.004 | 0 | N/A | N/A | 0.413 | 10 | 8 | 2 | 80 | 400 | N/A | 0.803 | 0.6 | 1 | N/A | N/A | N/A | N/A | 20 | N/A | Vibration | Physico-Mechanical, Dielectric, and Piezoelectric Properties of PVDF Electrospun Mats Containing Silver Nanoparticles
1 | 1800 | 534000 | DMF | Acetone | 3/2 | 0.13 | 0 | 0 | 0 | 0 | 0 | 0 | 0 | 0 | 0 | 0 | 0 | 1 | 0 | 0 | 0 | 0 | 0 | 0 | 0 | 0.004 | 0 | N/A | N/A | 0.413 | 10 | 8 | 2 | 80 | 400 | N/A | 0.803 | 1.5 | 1 | N/A | N/A | N/A | N/A | 25 | N/A | Vibration | Physico-Mechanical, Dielectric, and Piezoelectric Properties of PVDF Electrospun Mats Containing Silver Nanoparticles
1 | 1800 | 534000 | DMF | Acetone | 3/2 | 0.13 | 0 | 0 | 0 | 0 | 0 | 0 | 0 | 0 | 0 | 0 | 0 | 1 | 0 | 0 | 0 | 0 | 0 | 0 | 0 | 0.004 | 0 | N/A | N/A | 0.413 | 10 | 8 | 2 | 80 | 400 | N/A | 0.803 | 2 | 2 | N/A | N/A | N/A | N/A | 30 | N/A | Vibration | Physico-Mechanical, Dielectric, and Piezoelectric Properties of PVDF Electrospun Mats Containing Silver Nanoparticles
1 | 1800 | 534000 | DMF | Acetone | 3/2 | 0.13 | 0 | 0 | 0 | 0 | 0 | 0 | 0 | 0 | 0 | 0 | 0 | 1 | 0 | 0 | 0 | 0 | 0 | 0 | 0 | 0.004 | 0 | N/A | N/A | 0.413 | 10 | 8 | 2 | 80 | 400 | N/A | 0.803 | 1.5 | 1 | N/A | N/A | N/A | N/A | 35 | N/A | Vibration | Physico-Mechanical, Dielectric, and Piezoelectric Properties of PVDF Electrospun Mats Containing Silver Nanoparticles
1 | 1800 | 534000 | DMF | Acetone | 3/2 | 0.13 | 0 | 0 | 0 | 0 | 0 | 0 | 0 | 0 | 0 | 0 | 0 | 1 | 0 | 0 | 0 | 0 | 0 | 0 | 0 | 0.004 | 0 | N/A | N/A | 0.413 | 10 | 8 | 2 | 80 | 400 | N/A | 0.803 | 1.2 | 1 | N/A | N/A | N/A | N/A | 40 | N/A | Vibration | Physico-Mechanical, Dielectric, and Piezoelectric Properties of PVDF Electrospun Mats Containing Silver Nanoparticles
1 | 1800 | 534000 | DMF | Acetone | 3/2 | 0.13 | 0 | 0 | 0 | 0 | 0 | 0 | 0 | 0 | 0 | 0 | 0 | 1 | 0 | 0 | 0 | 0 | 0 | 0 | 0 | 0.004 | 0 | N/A | N/A | 0.413 | 10 | 8 | 2 | 80 | 400 | N/A | 0.803 | 0.7 | 1 | N/A | N/A | N/A | N/A | 45 | N/A | Vibration | Physico-Mechanical, Dielectric, and Piezoelectric Properties of PVDF Electrospun Mats Containing Silver Nanoparticles
1 | 1800 | 534000 | DMF | Acetone | 3/2 | 0.13 | 0 | 0 | 0 | 0 | 0 | 0 | 0 | 0 | 0 | 0 | 0 | 1 | 0 | 0 | 0 | 0 | 0 | 0 | 0 | 0.006 | 0 | N/A | N/A | 0.413 | 10 | 8 | 2 | 80 | 300 | N/A | 0.81 | 0.14 | 1 | N/A | N/A | N/A | N/A | 15 | N/A | Vibration | Physico-Mechanical, Dielectric, and Piezoelectric Properties of PVDF Electrospun Mats Containing Silver Nanoparticles
1 | 1800 | 534000 | DMF | Acetone | 3/2 | 0.13 | 0 | 0 | 0 | 0 | 0 | 0 | 0 | 0 | 0 | 0 | 0 | 1 | 0 | 0 | 0 | 0 | 0 | 0 | 0 | 0.006 | 0 | N/A | N/A | 0.413 | 10 | 8 | 2 | 80 | 300 | N/A | 0.81 | 0.15 | 1 | N/A | N/A | N/A | N/A | 20 | N/A | Vibration | Physico-Mechanical, Dielectric, and Piezoelectric Properties of PVDF Electrospun Mats Containing Silver Nanoparticles
1 | 1800 | 534000 | DMF | Acetone | 3/2 | 0.13 | 0 | 0 | 0 | 0 | 0 | 0 | 0 | 0 | 0 | 0 | 0 | 1 | 0 | 0 | 0 | 0 | 0 | 0 | 0 | 0.006 | 0 | N/A | N/A | 0.413 | 10 | 8 | 2 | 80 | 300 | N/A | 0.81 | 0.34 | 1 | N/A | N/A | N/A | N/A | 25 | N/A | Vibration | Physico-Mechanical, Dielectric, and Piezoelectric Properties of PVDF Electrospun Mats Containing Silver Nanoparticles
1 | 1800 | 534000 | DMF | Acetone | 3/2 | 0.13 | 0 | 0 | 0 | 0 | 0 | 0 | 0 | 0 | 0 | 0 | 0 | 1 | 0 | 0 | 0 | 0 | 0 | 0 | 0 | 0.006 | 0 | N/A | N/A | 0.413 | 10 | 8 | 2 | 80 | 300 | N/A | 0.81 | 0.6 | 1 | N/A | N/A | N/A | N/A | 30 | N/A | Vibration | Physico-Mechanical, Dielectric, and Piezoelectric Properties of PVDF Electrospun Mats Containing Silver Nanoparticles
1 | 1800 | 534000 | DMF | Acetone | 3/2 | 0.13 | 0 | 0 | 0 | 0 | 0 | 0 | 0 | 0 | 0 | 0 | 0 | 1 | 0 | 0 | 0 | 0 | 0 | 0 | 0 | 0.006 | 0 | N/A | N/A | 0.413 | 10 | 8 | 2 | 80 | 300 | N/A | 0.81 | 0.4 | 1 | N/A | N/A | N/A | N/A | 35 | N/A | Vibration | Physico-Mechanical, Dielectric, and Piezoelectric Properties of PVDF Electrospun Mats Containing Silver Nanoparticles
1 | 1800 | 534000 | DMF | Acetone | 3/2 | 0.13 | 0 | 0 | 0 | 0 | 0 | 0 | 0 | 0 | 0 | 0 | 0 | 1 | 0 | 0 | 0 | 0 | 0 | 0 | 0 | 0.006 | 0 | N/A | N/A | 0.413 | 10 | 8 | 2 | 80 | 300 | N/A | 0.81 | 0.25 | 1 | N/A | N/A | N/A | N/A | 40 | N/A | Vibration | Physico-Mechanical, Dielectric, and Piezoelectric Properties of PVDF Electrospun Mats Containing Silver Nanoparticles
1 | 1800 | 534000 | DMF | Acetone | 3/2 | 0.13 | 0 | 0 | 0 | 0 | 0 | 0 | 0 | 0 | 0 | 0 | 0 | 1 | 0 | 0 | 0 | 0 | 0 | 0 | 0 | 0.006 | 0 | N/A | N/A | 0.413 | 10 | 8 | 2 | 80 | 300 | N/A | 0.81 | 0.14 | 1 | N/A | N/A | N/A | N/A | 45 | N/A | Vibration | Physico-Mechanical, Dielectric, and Piezoelectric Properties of PVDF Electrospun Mats Containing Silver Nanoparticles